## Sal de Vida
Database | Sal de Vida
Activity | Water_Vid
amount | 1
code | Water_Vid
flow | Water_Vid
location | Sal de Vida
type | process
unit | kilogram
Exchanges
name | amount | location | unit | categories | type
Water | 0.00025 |  | cubic meter | air | biosphere
Water, unspecified natural origin | 0.00125 |  | cubic meter | natural resource::in ground | biosphere
Water_Vid | 1 | Sal de Vida | kilogram |  | production
market for electricity, high voltage | 0.007206 | AR | kilowatt hour |  | technosphere
Activity | df_CaMg_removal_sodiumhydrox
amount | 1
code | df_CaMg_removal_sodiumhydrox
flow | df_CaMg_removal_sodiumhydrox
location | Sal de Vida
type | process
unit | kilogram
Exchanges
name | amount | location | unit | categories | type
Heat, waste | -0.04307236 |  | megajoule | air | biosphere
df_CaMg_removal_sodiumhydrox | 1 | Sal de Vida | kilogram |  | production
df_evaporation_ponds | 0.9999973 | Sal de Vida | kilogram |  | technosphere
heat production, natural gas, at industrial furnace >100kW | 0.2871491 | Sal de Vida | megajoule |  | technosphere
market for soda ash, light | 3.735564e-07 | GLO | kilogram |  | technosphere
sodium hydroxide to generic market for neutralising agent | 1.215912e-06 | GLO | kilogram |  | technosphere
treatment of waste gypsum, inert material landfill | -1.075256e-06 | RoW | kilogram |  | technosphere
Activity | df_Liprec_BG
amount | 1
code | df_Liprec_BG
flow | df_Liprec_BG
location | Sal de Vida
type | process
unit | kilogram
Exchanges
name | amount | location | unit | categories | type
Heat, waste | -0.1169636 |  | megajoule | air | biosphere
df_Liprec_BG | 1 | Sal de Vida | kilogram |  | production
df_dissolution | 1.963849 | Sal de Vida | kilogram |  | technosphere
heat production, natural gas, at industrial furnace >100kW | 0.8714114 | Sal de Vida | megajoule |  | technosphere
Activity | df_Liprec_TG
amount | 1
code | df_Liprec_TG
flow | df_Liprec_TG
location | Sal de Vida
type | process
unit | kilogram
Exchanges
name | amount | location | unit | categories | type
df_Liprec_TG | 1 | Sal de Vida | kilogram |  | production
Water_Vid | 0.6688505 | Sal de Vida | kilogram |  | technosphere
df_ion_exchange_H | 0.1639369 | Sal de Vida | kilogram |  | technosphere
heat production, natural gas, at industrial furnace >100kW | 0.04496288 | Sal de Vida | megajoule |  | technosphere
market for soda ash, light | 0.1672126 | GLO | kilogram |  | technosphere
Activity | df_Mg_removal_sodaash
amount | 1
code | df_Mg_removal_sodaash
flow | df_Mg_removal_sodaash
location | Sal de Vida
type | process
unit | kilogram
Exchanges
name | amount | location | unit | categories | type
df_Mg_removal_sodaash | 1 | Sal de Vida | kilogram |  | production
Water_Vid | 0.03344625 | Sal de Vida | kilogram |  | technosphere
df_CaMg_removal_sodiumhydrox | 0.9581922 | Sal de Vida | kilogram |  | technosphere
heat production, natural gas, at industrial furnace >100kW | 0.1793177 | Sal de Vida | megajoule |  | technosphere
market for soda ash, light | 0.008361563 | GLO | kilogram |  | technosphere
Activity | df_centrifuge_BG
amount | 1
code | df_centrifuge_BG
flow | df_centrifuge_BG
location | Sal de Vida
type | process
unit | kilogram
Exchanges
name | amount | location | unit | categories | type
df_centrifuge_BG | 1 | Sal de Vida | kilogram |  | production
df_Liprec_BG | 7.7164 | Sal de Vida | kilogram |  | technosphere
market for electricity, high voltage | 0.008317844 | AR | kilowatt hour |  | technosphere
waste_liquid_Vid | -0.0067164 | Sal de Vida | cubic meter |  | technosphere
Activity | df_centrifuge_TG
amount | 1
code | df_centrifuge_TG
flow | df_centrifuge_TG
location | Sal de Vida
type | process
unit | kilogram
Exchanges
name | amount | location | unit | categories | type
df_centrifuge_TG | 1 | Sal de Vida | kilogram |  | production
df_Liprec_TG | 7.434741 | Sal de Vida | kilogram |  | technosphere
market for electricity, high voltage | 0.008014231 | AR | kilowatt hour |  | technosphere
waste_liquid_Vid | -0.006434741 | Sal de Vida | cubic meter |  | technosphere
Activity | df_centrifuge_purification_sodaash
amount | 1
code | df_centrifuge_purification_sodaash
flow | df_centrifuge_purification_sodaash
location | Sal de Vida
type | process
unit | kilogram
Exchanges
name | amount | location | unit | categories | type
df_centrifuge_purification_sodaash | 1 | Sal de Vida | kilogram |  | production
df_Mg_removal_sodaash | 1.012361 | Sal de Vida | kilogram |  | technosphere
market for electricity, high voltage | 0.0001236079 | AR | kilowatt hour |  | technosphere
treatment of waste gypsum, inert material landfill | -0.01236079 | RoW | kilogram |  | technosphere
Activity | df_centrifuge_wash
amount | 1
code | df_centrifuge_wash
flow | df_centrifuge_wash
location | Sal de Vida
type | process
unit | kilogram
Exchanges
name | amount | location | unit | categories | type
df_centrifuge_wash | 1 | Sal de Vida | kilogram |  | production
df_washing_BG | 2.333333 | Sal de Vida | kilogram |  | technosphere
market for electricity, high voltage | 0.002515202 | AR | kilowatt hour |  | technosphere
waste_liquid_Vid | -0.001333333 | Sal de Vida | cubic meter |  | technosphere
Activity | df_dissolution
amount | 1
code | df_dissolution
flow | df_dissolution
location | Sal de Vida
type | process
unit | kilogram
Exchanges
name | amount | location | unit | categories | type
df_dissolution | 1 | Sal de Vida | kilogram |  | production
Water_Vid | 0.8460237 | Sal de Vida | kilogram |  | technosphere
df_washing_TG | 0.1539763 | Sal de Vida | kilogram |  | technosphere
market for electricity, high voltage | 0 | AR | kilowatt hour |  | technosphere
Activity | df_evaporation_ponds
amount | 1
code | df_evaporation_ponds
flow | df_evaporation_ponds
location | Sal de Vida
type | process
unit | kilogram
Exchanges
name | amount | location | unit | categories | type
Lithium | 0.034 |  | kilogram | natural resource::in ground | biosphere
Occupation, mineral extraction site | 1.915009e-10 |  | square meter-year | natural resource::land | biosphere
Transformation, from unknown | 4.787522e-12 |  | square meter | natural resource::land | biosphere
Transformation, to mineral extraction site | 4.787522e-12 |  | square meter | natural resource::land | biosphere
Water | 0 |  | cubic meter | air | biosphere
df_evaporation_ponds | 1 | Sal de Vida | kilogram |  | production
Water_Vid | 0.1158336 | Sal de Vida | kilogram |  | technosphere
machine operation, diesel, >= 74.57 kW, high load factor | 9.503287e-05 | Sal de Vida | hour |  | technosphere
market for electricity, high voltage | 0.03842213 | AR | kilowatt hour |  | technosphere
market for quicklime, milled, packed | 1.014698e-09 | RoW | kilogram |  | technosphere
market for sulfuric acid | 0.0002085005 | RoW | kilogram |  | technosphere
treatment of salt tailing from potash mine, residual material landfill | -1.059613e-16 | RoW | kilogram |  | technosphere
waste_liquid_Vid | -0.0001158336 | Sal de Vida | cubic meter |  | technosphere
Activity | df_ion_exchange_H
amount | 1
code | df_ion_exchange_H
flow | df_ion_exchange_H
location | Sal de Vida
type | process
unit | kilogram
Exchanges
name | amount | location | unit | categories | type
Chlorine | -0.00069 |  | kilogram | water | biosphere
Heat, waste | -0.00486 |  | megajoule | air | biosphere
Sodium | -0.00021 |  | kilogram | water | biosphere
df_ion_exchange_H | 1 | Sal de Vida | kilogram |  | production
Water_Vid | 0.825 | Sal de Vida | kilogram |  | technosphere
df_centrifuge_purification_sodaash | 1 | Sal de Vida | kilogram |  | technosphere
market for electricity, high voltage | 0.00246 | AR | kilowatt hour |  | technosphere
market for hydrochloric acid, without water, in 30% solution state | 0.00072 | RoW | kilogram |  | technosphere
sodium hydroxide to generic market for neutralising agent | 0.00036 | GLO | kilogram |  | technosphere
Activity | df_rotary_dryer
amount | 1
code | df_rotary_dryer
flow | df_rotary_dryer
location | Sal de Vida
type | process
unit | kilogram
Exchanges
name | amount | location | unit | categories | type
Heat, waste | -0.1764706 |  | megajoule | air | biosphere
df_rotary_dryer | 1 | Sal de Vida | kilogram |  | production
df_centrifuge_wash | 1.5 | Sal de Vida | kilogram |  | technosphere
heat production, natural gas, at industrial furnace >100kW | 0.3529412 | Sal de Vida | megajoule |  | technosphere
market for electricity, high voltage | 1 | AR | kilowatt hour |  | technosphere
Activity | df_washing_BG
amount | 1
code | df_washing_BG
flow | df_washing_BG
location | Sal de Vida
type | process
unit | kilogram
Exchanges
name | amount | location | unit | categories | type
df_washing_BG | 1 | Sal de Vida | kilogram |  | production
Water_Vid | 0.5714286 | Sal de Vida | kilogram |  | technosphere
df_centrifuge_BG | 0.4285714 | Sal de Vida | kilogram |  | technosphere
heat production, natural gas, at industrial furnace >100kW | 0.2135186 | Sal de Vida | megajoule |  | technosphere
Activity | df_washing_TG
amount | 1
code | df_washing_TG
flow | df_washing_TG
location | Sal de Vida
type | process
unit | kilogram
Exchanges
name | amount | location | unit | categories | type
df_washing_TG | 1 | Sal de Vida | kilogram |  | production
Water_Vid | 0.5714286 | Sal de Vida | kilogram |  | technosphere
df_centrifuge_TG | 0.4285714 | Sal de Vida | kilogram |  | technosphere
heat production, natural gas, at industrial furnace >100kW | 0.2135186 | Sal de Vida | megajoule |  | technosphere
Activity | waste_liquid_Vid
amount | 1
code | waste_liquid_Vid
flow | waste_liquid_Vid
location | Sal de Vida
type | process
unit | cubic meter
Exchanges
name | amount | location | unit | categories | type
Water | -0.9 |  | cubic meter | air | biosphere
waste_liquid_Vid | 1 | Sal de Vida | cubic meter |  | production
market for wastewater, average | -0.1 | Sal de Vida | cubic meter |  | technosphere