## Salar de Atacama
Database | Salar de Atacama
Activity | Water_Ata
amount | 1
code | Water_Ata
flow | Water_Ata
location | Salar de Atacama
type | process
unit | kilogram
Exchanges
name | amount | location | unit | categories | type
Water | 0.00025 |  | cubic meter | air | biosphere
Water, unspecified natural origin | 0.00125 |  | cubic meter | natural resource::in ground | biosphere
Water_Ata | 1 | Salar de Atacama | kilogram |  | production
market for electricity, high voltage | 0.007206 | CL | kilowatt hour |  | technosphere
Activity | df_B_removal_orgsolvent
amount | 1
code | df_B_removal_orgsolvent
flow | df_B_removal_orgsolvent
location | Salar de Atacama
type | process
unit | kilogram
Exchanges
name | amount | location | unit | categories | type
Heat, waste | -0.002084953 |  | megajoule | air | biosphere
df_B_removal_orgsolvent | 1 | Salar de Atacama | kilogram |  | production
Water_Ata | -0.04595 | Salar de Atacama | kilogram |  | technosphere
df_transport_brine | 1.008065 | Salar de Atacama | kilogram |  | technosphere
market for hydrochloric acid, without water, in 30% solution state | 0.02762909 | RoW | kilogram |  | technosphere
market for solvent, organic | 0.02474409 | GLO | kilogram |  | technosphere
sodium hydroxide to generic market for neutralising agent | 0.01491935 | GLO | kilogram |  | technosphere
treatment of spent solvent mixture, hazardous waste incineration | 0.0003711613 | RoW | kilogram |  | technosphere
treatment of waste gypsum, inert material landfill | -0.03752742 | RoW | kilogram |  | technosphere
Activity | df_Liprec_BG
amount | 1
code | df_Liprec_BG
flow | df_Liprec_BG
location | Salar de Atacama
type | process
unit | kilogram
Exchanges
name | amount | location | unit | categories | type
Heat, waste | -0.130097 |  | megajoule | air | biosphere
df_Liprec_BG | 1 | Salar de Atacama | kilogram |  | production
df_dissolution | 1.963849 | Salar de Atacama | kilogram |  | technosphere
heat production, natural gas, at industrial furnace >100kW | 1.025689 | Salar de Atacama | megajoule |  | technosphere
Activity | df_Liprec_TG
amount | 1
code | df_Liprec_TG
flow | df_Liprec_TG
location | Salar de Atacama
type | process
unit | kilogram
Exchanges
name | amount | location | unit | categories | type
df_Liprec_TG | 1 | Salar de Atacama | kilogram |  | production
Water_Ata | 0.3248194 | Salar de Atacama | kilogram |  | technosphere
df_centrifuge_purification_quicklime | 0.5939758 | Salar de Atacama | kilogram |  | technosphere
heat production, natural gas, at industrial furnace >100kW | 0.165701 | Salar de Atacama | megajoule |  | technosphere
market for soda ash, light | 0.08120484 | GLO | kilogram |  | technosphere
Activity | df_Mg_removal_quicklime
amount | 1
code | df_Mg_removal_quicklime
flow | df_Mg_removal_quicklime
location | Salar de Atacama
type | process
unit | kilogram
Exchanges
name | amount | location | unit | categories | type
df_Mg_removal_quicklime | 1 | Salar de Atacama | kilogram |  | production
Water_Ata | 0.0005860508 | Salar de Atacama | kilogram |  | technosphere
df_centrifuge_purification_sodaash | 0.9975896 | Salar de Atacama | kilogram |  | technosphere
market for quicklime, milled, packed | 0.001824321 | RoW | kilogram |  | technosphere
Activity | df_Mg_removal_sodaash
amount | 1
code | df_Mg_removal_sodaash
flow | df_Mg_removal_sodaash
location | Salar de Atacama
type | process
unit | kilogram
Exchanges
name | amount | location | unit | categories | type
Heat, waste | -0.05011292 |  | megajoule | air | biosphere
df_Mg_removal_sodaash | 1 | Salar de Atacama | kilogram |  | production
Water_Ata | 0.05296119 | Salar de Atacama | kilogram |  | technosphere
df_centrifuge_general_1 | 0.1556331 | Salar de Atacama | kilogram |  | technosphere
market for soda ash, light | 0.0132403 | GLO | kilogram |  | technosphere
Activity | df_centrifuge_BG
amount | 1
code | df_centrifuge_BG
flow | df_centrifuge_BG
location | Salar de Atacama
type | process
unit | kilogram
Exchanges
name | amount | location | unit | categories | type
df_centrifuge_BG | 1 | Salar de Atacama | kilogram |  | production
df_Liprec_BG | 7.7164 | Salar de Atacama | kilogram |  | technosphere
market for electricity, high voltage | 0.008202224 | CL | kilowatt hour |  | technosphere
waste_liquid_Ata | -0.0067164 | Salar de Atacama | cubic meter |  | technosphere
Activity | df_centrifuge_TG
amount | 1
code | df_centrifuge_TG
flow | df_centrifuge_TG
location | Salar de Atacama
type | process
unit | kilogram
Exchanges
name | amount | location | unit | categories | type
df_centrifuge_TG | 1 | Salar de Atacama | kilogram |  | production
df_Liprec_TG | 15.30922 | Salar de Atacama | kilogram |  | technosphere
market for electricity, high voltage | 0.01627308 | CL | kilowatt hour |  | technosphere
waste_liquid_Ata | -0.007080401 | Salar de Atacama | cubic meter |  | technosphere
Activity | df_centrifuge_general_1
amount | 1
code | df_centrifuge_general_1
flow | df_centrifuge_general_1
location | Salar de Atacama
type | process
unit | kilogram
Exchanges
name | amount | location | unit | categories | type
df_centrifuge_general_1 | 1 | Salar de Atacama | kilogram |  | production
df_B_removal_orgsolvent | 1.052632 | Salar de Atacama | kilogram |  | technosphere
market for electricity, high voltage | 0.0005263158 | CL | kilowatt hour |  | technosphere
treatment of waste gypsum, inert material landfill | -0.05263158 | RoW | kilogram |  | technosphere
Activity | df_centrifuge_purification_quicklime
amount | 1
code | df_centrifuge_purification_quicklime
flow | df_centrifuge_purification_quicklime
location | Salar de Atacama
type | process
unit | kilogram
Exchanges
name | amount | location | unit | categories | type
df_centrifuge_purification_quicklime | 1 | Salar de Atacama | kilogram |  | production
df_Mg_removal_quicklime | 1.004252 | Salar de Atacama | kilogram |  | technosphere
market for electricity, high voltage | 4.251956e-05 | CL | kilowatt hour |  | technosphere
treatment of waste gypsum, inert material landfill | -0.004251956 | RoW | kilogram |  | technosphere
Activity | df_centrifuge_purification_sodaash
amount | 1
code | df_centrifuge_purification_sodaash
flow | df_centrifuge_purification_sodaash
location | Salar de Atacama
type | process
unit | kilogram
Exchanges
name | amount | location | unit | categories | type
df_centrifuge_purification_sodaash | 1 | Salar de Atacama | kilogram |  | production
df_Mg_removal_sodaash | 1.019715 | Salar de Atacama | kilogram |  | technosphere
market for electricity, high voltage | 0.0001971516 | CL | kilowatt hour |  | technosphere
treatment of waste gypsum, inert material landfill | -0.01971516 | RoW | kilogram |  | technosphere
Activity | df_centrifuge_wash
amount | 1
code | df_centrifuge_wash
flow | df_centrifuge_wash
location | Salar de Atacama
type | process
unit | kilogram
Exchanges
name | amount | location | unit | categories | type
df_centrifuge_wash | 1 | Salar de Atacama | kilogram |  | production
df_washing_BG | 2.333333 | Salar de Atacama | kilogram |  | technosphere
market for electricity, high voltage | 0.00248024 | CL | kilowatt hour |  | technosphere
waste_liquid_Ata | -0.001333333 | Salar de Atacama | cubic meter |  | technosphere
Activity | df_dissolution
amount | 1
code | df_dissolution
flow | df_dissolution
location | Salar de Atacama
type | process
unit | kilogram
Exchanges
name | amount | location | unit | categories | type
df_dissolution | 1 | Salar de Atacama | kilogram |  | production
Water_Ata | 0.8460237 | Salar de Atacama | kilogram |  | technosphere
df_washing_TG | 0.1539763 | Salar de Atacama | kilogram |  | technosphere
market for electricity, high voltage | 0 | CL | kilowatt hour |  | technosphere
Activity | df_evaporation_ponds
amount | 1
code | df_evaporation_ponds
flow | df_evaporation_ponds
location | Salar de Atacama
type | process
unit | kilogram
Exchanges
name | amount | location | unit | categories | type
Lithium | 0.1714571 |  | kilogram | natural resource::in ground | biosphere
Occupation, mineral extraction site | 1.688525e-10 |  | square meter-year | natural resource::land | biosphere
Transformation, from unknown | 4.221313e-12 |  | square meter | natural resource::land | biosphere
Transformation, to mineral extraction site | 4.221313e-12 |  | square meter | natural resource::land | biosphere
Water | 0 |  | cubic meter | air | biosphere
df_evaporation_ponds | 1 | Salar de Atacama | kilogram |  | production
Water_Ata | 6.6759 | Salar de Atacama | kilogram |  | technosphere
machine operation, diesel, >= 74.57 kW, high load factor | 0.0002613682 | Salar de Atacama | hour |  | technosphere
market for electricity, high voltage | 0.01908629 | CL | kilowatt hour |  | technosphere
market for quicklime, milled, packed | 0 | RoW | kilogram |  | technosphere
market for sulfuric acid | 0.01201662 | RoW | kilogram |  | technosphere
treatment of salt tailing from potash mine, residual material landfill | -31.98247 | RoW | kilogram |  | technosphere
waste_liquid_Ata | -0.0066759 | Salar de Atacama | cubic meter |  | technosphere
Activity | df_rotary_dryer
amount | 1
code | df_rotary_dryer
flow | df_rotary_dryer
location | Salar de Atacama
type | process
unit | kilogram
Exchanges
name | amount | location | unit | categories | type
Heat, waste | -0.1764706 |  | megajoule | air | biosphere
df_rotary_dryer | 1 | Salar de Atacama | kilogram |  | production
df_centrifuge_wash | 1.5 | Salar de Atacama | kilogram |  | technosphere
heat production, natural gas, at industrial furnace >100kW | 0.3529412 | Salar de Atacama | megajoule |  | technosphere
market for electricity, high voltage | 1 | CL | kilowatt hour |  | technosphere
Activity | df_transport_brine
amount | 1
code | df_transport_brine
flow | df_transport_brine
location | Salar de Atacama
type | process
unit | kilogram
Exchanges
name | amount | location | unit | categories | type
df_transport_brine | 1 | Salar de Atacama | kilogram |  | production
df_evaporation_ponds | 1 | Salar de Atacama | kilogram |  | technosphere
transport, freight, lorry >32 metric ton, EURO3 | 0.24 | RoW | ton kilometer |  | technosphere
Activity | df_washing_BG
amount | 1
code | df_washing_BG
flow | df_washing_BG
location | Salar de Atacama
type | process
unit | kilogram
Exchanges
name | amount | location | unit | categories | type
df_washing_BG | 1 | Salar de Atacama | kilogram |  | production
Water_Ata | 0.5714286 | Salar de Atacama | kilogram |  | technosphere
df_centrifuge_BG | 0.4285714 | Salar de Atacama | kilogram |  | technosphere
heat production, natural gas, at industrial furnace >100kW | 0.2539135 | Salar de Atacama | megajoule |  | technosphere
Activity | df_washing_TG
amount | 1
code | df_washing_TG
flow | df_washing_TG
location | Salar de Atacama
type | process
unit | kilogram
Exchanges
name | amount | location | unit | categories | type
df_washing_TG | 1 | Salar de Atacama | kilogram |  | production
Water_Ata | 0.5714286 | Salar de Atacama | kilogram |  | technosphere
df_centrifuge_TG | 0.4285714 | Salar de Atacama | kilogram |  | technosphere
heat production, natural gas, at industrial furnace >100kW | 0.2539135 | Salar de Atacama | megajoule |  | technosphere
Activity | waste_liquid_Ata
amount | 1
code | waste_liquid_Ata
flow | waste_liquid_Ata
location | Salar de Atacama
type | process
unit | cubic meter
Exchanges
name | amount | location | unit | categories | type
Water | -0.9 |  | cubic meter | air | biosphere
waste_liquid_Ata | 1 | Salar de Atacama | cubic meter |  | production
market for wastewater, average | -0.1 | Salar de Atacama | cubic meter |  | technosphere