## East Taijinar
Database | East Taijinar
Activity | Water_EaTai
amount | 1
code | Water_EaTai
flow | Water_EaTai
location | East Taijinar
type | process
unit | kilogram
Exchanges
name | amount | location | unit | categories | type
Water | 0.00025 |  | cubic meter | air | biosphere
Water, unspecified natural origin | 0.00125 |  | cubic meter | natural resource::in ground | biosphere
Water_EaTai | 1 | East Taijinar | kilogram |  | production
market for electricity, high voltage | 0.007206 | CN-NWG | kilowatt hour |  | technosphere
Activity | df_Li_adsorption
amount | 1
code | df_Li_adsorption
flow | df_Li_adsorption
location | East Taijinar
type | process
unit | kilogram
Exchanges
name | amount | location | unit | categories | type
df_Li_adsorption | 1 | East Taijinar | kilogram |  | production
Water_EaTai | 0 | East Taijinar | kilogram |  | technosphere
df_acidification | 1.025073 | East Taijinar | kilogram |  | technosphere
heat production, natural gas, at industrial furnace >100kW | 0.2296348 | East Taijinar | megajoule |  | technosphere
market for cationic resin | 0.0006333333 | RoW | kilogram |  | technosphere
market for electricity, high voltage | 0.001495997 | CN-NWG | kilowatt hour |  | technosphere
treatment of waste gypsum, inert material landfill | -0.0003 | RoW | kilogram |  | technosphere
Activity | df_Liprec_BG
amount | 1
code | df_Liprec_BG
flow | df_Liprec_BG
location | East Taijinar
type | process
unit | kilogram
Exchanges
name | amount | location | unit | categories | type
Heat, waste | -0.1280096 |  | megajoule | air | biosphere
df_Liprec_BG | 1 | East Taijinar | kilogram |  | production
df_dissolution | 1.963849 | East Taijinar | kilogram |  | technosphere
heat production, natural gas, at industrial furnace >100kW | 1.001168 | East Taijinar | megajoule |  | technosphere
Activity | df_Liprec_TG
amount | 1
code | df_Liprec_TG
flow | df_Liprec_TG
location | East Taijinar
type | process
unit | kilogram
Exchanges
name | amount | location | unit | categories | type
df_Liprec_TG | 1 | East Taijinar | kilogram |  | production
Water_EaTai | 0.1539237 | East Taijinar | kilogram |  | technosphere
df_reverse_osmosis | 0.8075953 | East Taijinar | kilogram |  | technosphere
heat production, natural gas, at industrial furnace >100kW | 0.2414709 | East Taijinar | megajoule |  | technosphere
market for soda ash, light | 0.03848094 | GLO | kilogram |  | technosphere
Activity | df_Mg_removal_quicklime
amount | 1
code | df_Mg_removal_quicklime
flow | df_Mg_removal_quicklime
location | East Taijinar
type | process
unit | kilogram
Exchanges
name | amount | location | unit | categories | type
df_Mg_removal_quicklime | 1 | East Taijinar | kilogram |  | production
Water_EaTai | 0.0005860508 | East Taijinar | kilogram |  | technosphere
df_evaporation_ponds | 0.9975896 | East Taijinar | kilogram |  | technosphere
market for quicklime, milled, packed | 0.001824321 | RoW | kilogram |  | technosphere
Activity | df_acidification
amount | 1
code | df_acidification
flow | df_acidification
location | East Taijinar
type | process
unit | kilogram
Exchanges
name | amount | location | unit | categories | type
df_acidification | 1 | East Taijinar | kilogram |  | production
df_sulfate_removal_calciumchloride | 0.9898751 | East Taijinar | kilogram |  | technosphere
market for hydrochloric acid, without water, in 30% solution state | 0.01012494 | RoW | kilogram |  | technosphere
Activity | df_centrifuge_BG
amount | 1
code | df_centrifuge_BG
flow | df_centrifuge_BG
location | East Taijinar
type | process
unit | kilogram
Exchanges
name | amount | location | unit | categories | type
df_centrifuge_BG | 1 | East Taijinar | kilogram |  | production
df_Liprec_BG | 7.7164 | East Taijinar | kilogram |  | technosphere
market for electricity, high voltage | 0.008089774 | CN-NWG | kilowatt hour |  | technosphere
waste_liquid_EaTai | -0.0067164 | East Taijinar | cubic meter |  | technosphere
Activity | df_centrifuge_TG
amount | 1
code | df_centrifuge_TG
flow | df_centrifuge_TG
location | East Taijinar
type | process
unit | kilogram
Exchanges
name | amount | location | unit | categories | type
df_centrifuge_TG | 1 | East Taijinar | kilogram |  | production
df_Liprec_TG | 32.30645 | East Taijinar | kilogram |  | technosphere
market for electricity, high voltage | 0.03386967 | CN-NWG | kilowatt hour |  | technosphere
waste_liquid_EaTai | 0.005215912 | East Taijinar | cubic meter |  | technosphere
Activity | df_centrifuge_purification_quicklime
amount | 1
code | df_centrifuge_purification_quicklime
flow | df_centrifuge_purification_quicklime
location | East Taijinar
type | process
unit | kilogram
Exchanges
name | amount | location | unit | categories | type
df_centrifuge_purification_quicklime | 1 | East Taijinar | kilogram |  | production
df_Mg_removal_quicklime | 1.004252 | East Taijinar | kilogram |  | technosphere
market for electricity, high voltage | 4.251956e-05 | CN-NWG | kilowatt hour |  | technosphere
treatment of waste gypsum, inert material landfill | -0.004251956 | RoW | kilogram |  | technosphere
Activity | df_centrifuge_wash
amount | 1
code | df_centrifuge_wash
flow | df_centrifuge_wash
location | East Taijinar
type | process
unit | kilogram
Exchanges
name | amount | location | unit | categories | type
df_centrifuge_wash | 1 | East Taijinar | kilogram |  | production
df_washing_BG | 2.333333 | East Taijinar | kilogram |  | technosphere
market for electricity, high voltage | 0.002446237 | CN-NWG | kilowatt hour |  | technosphere
waste_liquid_EaTai | -0.001333333 | East Taijinar | cubic meter |  | technosphere
Activity | df_dissolution
amount | 1
code | df_dissolution
flow | df_dissolution
location | East Taijinar
type | process
unit | kilogram
Exchanges
name | amount | location | unit | categories | type
df_dissolution | 1 | East Taijinar | kilogram |  | production
Water_EaTai | 0.8460237 | East Taijinar | kilogram |  | technosphere
df_washing_TG | 0.1539763 | East Taijinar | kilogram |  | technosphere
market for electricity, high voltage | 0 | CN-NWG | kilowatt hour |  | technosphere
Activity | df_electrodialysis
amount | 1
code | df_electrodialysis
flow | df_electrodialysis
location | East Taijinar
type | process
unit | kilogram
Exchanges
name | amount | location | unit | categories | type
df_electrodialysis | 1 | East Taijinar | kilogram |  | production
df_ion_exchange_L | 10 | East Taijinar | kilogram |  | technosphere
market for electricity, high voltage | 0.006901361 | CN-NWG | kilowatt hour |  | technosphere
Activity | df_evaporation_ponds
amount | 1
code | df_evaporation_ponds
flow | df_evaporation_ponds
location | East Taijinar
type | process
unit | kilogram
Exchanges
name | amount | location | unit | categories | type
Lithium | 0.0008306452 |  | kilogram | natural resource::in ground | biosphere
Occupation, mineral extraction site | 0 |  | square meter-year | natural resource::land | biosphere
Transformation, from unknown | 0 |  | square meter | natural resource::land | biosphere
Transformation, to mineral extraction site | 0 |  | square meter | natural resource::land | biosphere
Water | 0 |  | cubic meter | air | biosphere
df_evaporation_ponds | 1 | East Taijinar | kilogram |  | production
Water_EaTai | 0.05 | East Taijinar | kilogram |  | technosphere
machine operation, diesel, >= 74.57 kW, high load factor | 0 | East Taijinar | hour |  | technosphere
market for electricity, high voltage | 0.0001656513 | CN-NWG | kilowatt hour |  | technosphere
market for quicklime, milled, packed | 0 | RoW | kilogram |  | technosphere
market for sulfuric acid | 9e-05 | RoW | kilogram |  | technosphere
treatment of salt tailing from potash mine, residual material landfill | 0 | RoW | kilogram |  | technosphere
waste_liquid_EaTai | -5e-05 | East Taijinar | cubic meter |  | technosphere
Activity | df_ion_exchange_L
amount | 1
code | df_ion_exchange_L
flow | df_ion_exchange_L
location | East Taijinar
type | process
unit | kilogram
Exchanges
name | amount | location | unit | categories | type
Chlorine | -0.00023 |  | kilogram | water | biosphere
Heat, waste | -0.00162 |  | megajoule | air | biosphere
Sodium | -7e-05 |  | kilogram | water | biosphere
df_ion_exchange_L | 1 | East Taijinar | kilogram |  | production
Water_EaTai | 0.1375 | East Taijinar | kilogram |  | technosphere
df_Li_adsorption | 1 | East Taijinar | kilogram |  | technosphere
market for electricity, high voltage | 0.00082 | CN-NWG | kilowatt hour |  | technosphere
market for hydrochloric acid, without water, in 30% solution state | 0.00024 | RoW | kilogram |  | technosphere
sodium hydroxide to generic market for neutralising agent | 0.00012 | GLO | kilogram |  | technosphere
Activity | df_reverse_osmosis
amount | 1
code | df_reverse_osmosis
flow | df_reverse_osmosis
location | East Taijinar
type | process
unit | kilogram
Exchanges
name | amount | location | unit | categories | type
df_reverse_osmosis | 1 | East Taijinar | kilogram |  | production
df_electrodialysis | 2 | East Taijinar | kilogram |  | technosphere
market for electricity, high voltage | 0.005566 | CN-NWG | kilowatt hour |  | technosphere
Activity | df_rotary_dryer
amount | 1
code | df_rotary_dryer
flow | df_rotary_dryer
location | East Taijinar
type | process
unit | kilogram
Exchanges
name | amount | location | unit | categories | type
Heat, waste | -0.1764706 |  | megajoule | air | biosphere
df_rotary_dryer | 1 | East Taijinar | kilogram |  | production
df_centrifuge_wash | 1.5 | East Taijinar | kilogram |  | technosphere
heat production, natural gas, at industrial furnace >100kW | 0.3529412 | East Taijinar | megajoule |  | technosphere
market for electricity, high voltage | 1 | CN-NWG | kilowatt hour |  | technosphere
Activity | df_sulfate_removal_calciumchloride
amount | 1
code | df_sulfate_removal_calciumchloride
flow | df_sulfate_removal_calciumchloride
location | East Taijinar
type | process
unit | kilogram
Exchanges
name | amount | location | unit | categories | type
df_sulfate_removal_calciumchloride | 1 | East Taijinar | kilogram |  | production
Water_EaTai | 0.03375363 | East Taijinar | kilogram |  | technosphere
df_centrifuge_purification_quicklime | 0.9474247 | East Taijinar | kilogram |  | technosphere
market for calcium chloride | 0.01012609 | RoW | kilogram |  | technosphere
treatment of waste gypsum, inert material landfill | -0.01882166 | RoW | kilogram |  | technosphere
Activity | df_washing_BG
amount | 1
code | df_washing_BG
flow | df_washing_BG
location | East Taijinar
type | process
unit | kilogram
Exchanges
name | amount | location | unit | categories | type
df_washing_BG | 1 | East Taijinar | kilogram |  | production
Water_EaTai | 0.5714286 | East Taijinar | kilogram |  | technosphere
df_centrifuge_BG | 0.4285714 | East Taijinar | kilogram |  | technosphere
heat production, natural gas, at industrial furnace >100kW | 0.2474931 | East Taijinar | megajoule |  | technosphere
Activity | df_washing_TG
amount | 1
code | df_washing_TG
flow | df_washing_TG
location | East Taijinar
type | process
unit | kilogram
Exchanges
name | amount | location | unit | categories | type
df_washing_TG | 1 | East Taijinar | kilogram |  | production
Water_EaTai | 0.5714286 | East Taijinar | kilogram |  | technosphere
df_centrifuge_TG | 0.4285714 | East Taijinar | kilogram |  | technosphere
heat production, natural gas, at industrial furnace >100kW | 0.2474931 | East Taijinar | megajoule |  | technosphere
Activity | waste_liquid_EaTai
amount | 1
code | waste_liquid_EaTai
flow | waste_liquid_EaTai
location | East Taijinar
type | process
unit | cubic meter
Exchanges
name | amount | location | unit | categories | type
Water | -0.9 |  | cubic meter | air | biosphere
waste_liquid_EaTai | 1 | East Taijinar | cubic meter |  | production
market for wastewater, average | -0.1 | East Taijinar | cubic meter |  | technosphere