## Salar de Cauchari-Olaroz
Database | Salar de Cauchari-Olaroz
Activity | Water_Cau
amount | 1
code | Water_Cau
flow | Water_Cau
location | Salar de Cauchari-Olaroz
type | process
unit | kilogram
Exchanges
name | amount | location | unit | categories | type
Water | 0.00025 |  | cubic meter | air | biosphere
Water, unspecified natural origin | 0.00125 |  | cubic meter | natural resource::in ground | biosphere
Water_Cau | 1 | Salar de Cauchari-Olaroz | kilogram |  | production
market for electricity, high voltage | 0.007206 | AR | kilowatt hour |  | technosphere
Activity | df_B_removal_orgsolvent
amount | 1
code | df_B_removal_orgsolvent
flow | df_B_removal_orgsolvent
location | Salar de Cauchari-Olaroz
type | process
unit | kilogram
Exchanges
name | amount | location | unit | categories | type
Heat, waste | -0.008228734 |  | megajoule | air | biosphere
df_B_removal_orgsolvent | 1 | Salar de Cauchari-Olaroz | kilogram |  | production
Water_Cau | -0.03969358 | Salar de Cauchari-Olaroz | kilogram |  | technosphere
df_evaporation_ponds | 1.007049 | Salar de Cauchari-Olaroz | kilogram |  | technosphere
market for hydrochloric acid, without water, in 30% solution state | 0.02999919 | RoW | kilogram |  | technosphere
market for solvent, organic | 0.02471917 | GLO | kilogram |  | technosphere
sodium hydroxide to generic market for neutralising agent | 0.01304129 | GLO | kilogram |  | technosphere
treatment of spent solvent mixture, hazardous waste incineration | 0.0003707876 | RoW | kilogram |  | technosphere
treatment of waste gypsum, inert material landfill | -0.03280342 | RoW | kilogram |  | technosphere
Activity | df_Liprec_BG
amount | 1
code | df_Liprec_BG
flow | df_Liprec_BG
location | Salar de Cauchari-Olaroz
type | process
unit | kilogram
Exchanges
name | amount | location | unit | categories | type
Heat, waste | -0.1222167 |  | megajoule | air | biosphere
df_Liprec_BG | 1 | Salar de Cauchari-Olaroz | kilogram |  | production
df_dissolution | 1.963849 | Salar de Cauchari-Olaroz | kilogram |  | technosphere
heat production, natural gas, at industrial furnace >100kW | 0.9331196 | Salar de Cauchari-Olaroz | megajoule |  | technosphere
Activity | df_Liprec_TG
amount | 1
code | df_Liprec_TG
flow | df_Liprec_TG
location | Salar de Cauchari-Olaroz
type | process
unit | kilogram
Exchanges
name | amount | location | unit | categories | type
df_Liprec_TG | 1 | Salar de Cauchari-Olaroz | kilogram |  | production
Water_Cau | 0.202985 | Salar de Cauchari-Olaroz | kilogram |  | technosphere
df_triple_evaporator | 0.7462688 | Salar de Cauchari-Olaroz | kilogram |  | technosphere
heat production, natural gas, at industrial furnace >100kW | 0.2135442 | Salar de Cauchari-Olaroz | megajoule |  | technosphere
market for soda ash, light | 0.05074625 | GLO | kilogram |  | technosphere
Activity | df_Mg_removal_quicklime
amount | 1
code | df_Mg_removal_quicklime
flow | df_Mg_removal_quicklime
location | Salar de Cauchari-Olaroz
type | process
unit | kilogram
Exchanges
name | amount | location | unit | categories | type
df_Mg_removal_quicklime | 1 | Salar de Cauchari-Olaroz | kilogram |  | production
Water_Cau | 0.0005860508 | Salar de Cauchari-Olaroz | kilogram |  | technosphere
df_centrifuge_purification_sodaash | 0.9975896 | Salar de Cauchari-Olaroz | kilogram |  | technosphere
market for quicklime, milled, packed | 0.001824321 | RoW | kilogram |  | technosphere
Activity | df_Mg_removal_sodaash
amount | 1
code | df_Mg_removal_sodaash
flow | df_Mg_removal_sodaash
location | Salar de Cauchari-Olaroz
type | process
unit | kilogram
Exchanges
name | amount | location | unit | categories | type
Heat, waste | -0.0536454 |  | megajoule | air | biosphere
df_Mg_removal_sodaash | 1 | Salar de Cauchari-Olaroz | kilogram |  | production
Water_Cau | 0.0003021689 | Salar de Cauchari-Olaroz | kilogram |  | technosphere
df_B_removal_orgsolvent | 0.1666037 | Salar de Cauchari-Olaroz | kilogram |  | technosphere
market for soda ash, light | 7.554222e-05 | GLO | kilogram |  | technosphere
Activity | df_centrifuge_BG
amount | 1
code | df_centrifuge_BG
flow | df_centrifuge_BG
location | Salar de Cauchari-Olaroz
type | process
unit | kilogram
Exchanges
name | amount | location | unit | categories | type
df_centrifuge_BG | 1 | Salar de Cauchari-Olaroz | kilogram |  | production
df_Liprec_BG | 7.7164 | Salar de Cauchari-Olaroz | kilogram |  | technosphere
market for electricity, high voltage | 0.008222394 | AR | kilowatt hour |  | technosphere
waste_liquid_Cau | -0.0067164 | Salar de Cauchari-Olaroz | cubic meter |  | technosphere
Activity | df_centrifuge_TG
amount | 1
code | df_centrifuge_TG
flow | df_centrifuge_TG
location | Salar de Cauchari-Olaroz
type | process
unit | kilogram
Exchanges
name | amount | location | unit | categories | type
df_centrifuge_TG | 1 | Salar de Cauchari-Olaroz | kilogram |  | production
df_Liprec_TG | 24.49802 | Salar de Cauchari-Olaroz | kilogram |  | technosphere
market for electricity, high voltage | 0.02610445 | AR | kilowatt hour |  | technosphere
waste_liquid_Cau | -0.005403764 | Salar de Cauchari-Olaroz | cubic meter |  | technosphere
Activity | df_centrifuge_purification_quicklime
amount | 1
code | df_centrifuge_purification_quicklime
flow | df_centrifuge_purification_quicklime
location | Salar de Cauchari-Olaroz
type | process
unit | kilogram
Exchanges
name | amount | location | unit | categories | type
df_centrifuge_purification_quicklime | 1 | Salar de Cauchari-Olaroz | kilogram |  | production
df_Mg_removal_quicklime | 1.004252 | Salar de Cauchari-Olaroz | kilogram |  | technosphere
market for electricity, high voltage | 4.251956e-05 | AR | kilowatt hour |  | technosphere
treatment of waste gypsum, inert material landfill | -0.004251956 | RoW | kilogram |  | technosphere
Activity | df_centrifuge_purification_sodaash
amount | 1
code | df_centrifuge_purification_sodaash
flow | df_centrifuge_purification_sodaash
location | Salar de Cauchari-Olaroz
type | process
unit | kilogram
Exchanges
name | amount | location | unit | categories | type
df_centrifuge_purification_sodaash | 1 | Salar de Cauchari-Olaroz | kilogram |  | production
df_Mg_removal_sodaash | 1.00011 | Salar de Cauchari-Olaroz | kilogram |  | technosphere
market for electricity, high voltage | 1.103218e-06 | AR | kilowatt hour |  | technosphere
treatment of waste gypsum, inert material landfill | -0.0001103218 | RoW | kilogram |  | technosphere
Activity | df_centrifuge_wash
amount | 1
code | df_centrifuge_wash
flow | df_centrifuge_wash
location | Salar de Cauchari-Olaroz
type | process
unit | kilogram
Exchanges
name | amount | location | unit | categories | type
df_centrifuge_wash | 1 | Salar de Cauchari-Olaroz | kilogram |  | production
df_washing_BG | 2.333333 | Salar de Cauchari-Olaroz | kilogram |  | technosphere
market for electricity, high voltage | 0.002486339 | AR | kilowatt hour |  | technosphere
waste_liquid_Cau | -0.001333333 | Salar de Cauchari-Olaroz | cubic meter |  | technosphere
Activity | df_dissolution
amount | 1
code | df_dissolution
flow | df_dissolution
location | Salar de Cauchari-Olaroz
type | process
unit | kilogram
Exchanges
name | amount | location | unit | categories | type
df_dissolution | 1 | Salar de Cauchari-Olaroz | kilogram |  | production
Water_Cau | 0.8460237 | Salar de Cauchari-Olaroz | kilogram |  | technosphere
df_washing_TG | 0.1539763 | Salar de Cauchari-Olaroz | kilogram |  | technosphere
market for electricity, high voltage | 0 | AR | kilowatt hour |  | technosphere
Activity | df_evaporation_ponds
amount | 1
code | df_evaporation_ponds
flow | df_evaporation_ponds
location | Salar de Cauchari-Olaroz
type | process
unit | kilogram
Exchanges
name | amount | location | unit | categories | type
Lithium | 0.0635538 |  | kilogram | natural resource::in ground | biosphere
Occupation, mineral extraction site | 9.423759e-11 |  | square meter-year | natural resource::land | biosphere
Transformation, from unknown | 2.35594e-12 |  | square meter | natural resource::land | biosphere
Transformation, to mineral extraction site | 2.35594e-12 |  | square meter | natural resource::land | biosphere
Water | 0 |  | cubic meter | air | biosphere
df_evaporation_ponds | 1 | Salar de Cauchari-Olaroz | kilogram |  | production
Water_Cau | 0.5022246 | Salar de Cauchari-Olaroz | kilogram |  | technosphere
machine operation, diesel, >= 74.57 kW, high load factor | 0.0002834323 | Salar de Cauchari-Olaroz | hour |  | technosphere
market for electricity, high voltage | 0.004012164 | AR | kilowatt hour |  | technosphere
market for quicklime, milled, packed | 0.4915659 | RoW | kilogram |  | technosphere
market for sulfuric acid | 0.0006197622 | RoW | kilogram |  | technosphere
treatment of salt tailing from potash mine, residual material landfill | -37.12202 | RoW | kilogram |  | technosphere
waste_liquid_Cau | -0.0003443124 | Salar de Cauchari-Olaroz | cubic meter |  | technosphere
Activity | df_ion_exchange_H
amount | 1
code | df_ion_exchange_H
flow | df_ion_exchange_H
location | Salar de Cauchari-Olaroz
type | process
unit | kilogram
Exchanges
name | amount | location | unit | categories | type
Chlorine | -0.00069 |  | kilogram | water | biosphere
Heat, waste | -0.00486 |  | megajoule | air | biosphere
Sodium | -0.00021 |  | kilogram | water | biosphere
df_ion_exchange_H | 1 | Salar de Cauchari-Olaroz | kilogram |  | production
Water_Cau | 0.6395693 | Salar de Cauchari-Olaroz | kilogram |  | technosphere
df_sulfate_removal_calciumchloride | 1 | Salar de Cauchari-Olaroz | kilogram |  | technosphere
market for electricity, high voltage | 0.00246 | AR | kilowatt hour |  | technosphere
market for hydrochloric acid, without water, in 30% solution state | 0.00072 | RoW | kilogram |  | technosphere
sodium hydroxide to generic market for neutralising agent | 0.00036 | GLO | kilogram |  | technosphere
Activity | df_rotary_dryer
amount | 1
code | df_rotary_dryer
flow | df_rotary_dryer
location | Salar de Cauchari-Olaroz
type | process
unit | kilogram
Exchanges
name | amount | location | unit | categories | type
Heat, waste | -0.1764706 |  | megajoule | air | biosphere
df_rotary_dryer | 1 | Salar de Cauchari-Olaroz | kilogram |  | production
df_centrifuge_wash | 1.5 | Salar de Cauchari-Olaroz | kilogram |  | technosphere
heat production, natural gas, at industrial furnace >100kW | 0.3529412 | Salar de Cauchari-Olaroz | megajoule |  | technosphere
market for electricity, high voltage | 1 | AR | kilowatt hour |  | technosphere
Activity | df_sulfate_removal_calciumchloride
amount | 1
code | df_sulfate_removal_calciumchloride
flow | df_sulfate_removal_calciumchloride
location | Salar de Cauchari-Olaroz
type | process
unit | kilogram
Exchanges
name | amount | location | unit | categories | type
df_sulfate_removal_calciumchloride | 1 | Salar de Cauchari-Olaroz | kilogram |  | production
Water_Cau | 0.02187362 | Salar de Cauchari-Olaroz | kilogram |  | technosphere
df_centrifuge_purification_quicklime | 0.9659292 | Salar de Cauchari-Olaroz | kilogram |  | technosphere
market for calcium chloride | 0.006562087 | RoW | kilogram |  | technosphere
treatment of waste gypsum, inert material landfill | -0.01219715 | RoW | kilogram |  | technosphere
Activity | df_triple_evaporator
amount | 1
code | df_triple_evaporator
flow | df_triple_evaporator
location | Salar de Cauchari-Olaroz
type | process
unit | kilogram
Exchanges
name | amount | location | unit | categories | type
df_triple_evaporator | 1 | Salar de Cauchari-Olaroz | kilogram |  | production
df_ion_exchange_H | 1.227643 | Salar de Cauchari-Olaroz | kilogram |  | technosphere
heat production, natural gas, at industrial furnace >100kW | 0.1302499 | Salar de Cauchari-Olaroz | megajoule |  | technosphere
market for electricity, high voltage | 0.00179655 | AR | kilowatt hour |  | technosphere
market for steam, in chemical industry | 0.002845532 | RoW | kilogram |  | technosphere
Activity | df_washing_BG
amount | 1
code | df_washing_BG
flow | df_washing_BG
location | Salar de Cauchari-Olaroz
type | process
unit | kilogram
Exchanges
name | amount | location | unit | categories | type
df_washing_BG | 1 | Salar de Cauchari-Olaroz | kilogram |  | production
Water_Cau | 0.5714286 | Salar de Cauchari-Olaroz | kilogram |  | technosphere
df_centrifuge_BG | 0.4285714 | Salar de Cauchari-Olaroz | kilogram |  | technosphere
heat production, natural gas, at industrial furnace >100kW | 0.2296758 | Salar de Cauchari-Olaroz | megajoule |  | technosphere
Activity | df_washing_TG
amount | 1
code | df_washing_TG
flow | df_washing_TG
location | Salar de Cauchari-Olaroz
type | process
unit | kilogram
Exchanges
name | amount | location | unit | categories | type
df_washing_TG | 1 | Salar de Cauchari-Olaroz | kilogram |  | production
Water_Cau | 0.5714286 | Salar de Cauchari-Olaroz | kilogram |  | technosphere
df_centrifuge_TG | 0.4285714 | Salar de Cauchari-Olaroz | kilogram |  | technosphere
heat production, natural gas, at industrial furnace >100kW | 0.2296758 | Salar de Cauchari-Olaroz | megajoule |  | technosphere
Activity | waste_liquid_Cau
amount | 1
code | waste_liquid_Cau
flow | waste_liquid_Cau
location | Salar de Cauchari-Olaroz
type | process
unit | cubic meter
Exchanges
name | amount | location | unit | categories | type
Water | -0.9 |  | cubic meter | air | biosphere
waste_liquid_Cau | 1 | Salar de Cauchari-Olaroz | cubic meter |  | production
market for wastewater, average | -0.1 | Salar de Cauchari-Olaroz | cubic meter |  | technosphere