## Salar del Hombre Muerto North
Database | Salar del Hombre Muerto North
Activity | Water_Hom
amount | 1
code | Water_Hom
flow | Water_Hom
location | Salar del Hombre Muerto North
type | process
unit | kilogram
Exchanges
name | amount | location | unit | categories | type
Water | 0.00025 |  | cubic meter | air | biosphere
Water, unspecified natural origin | 0.00125 |  | cubic meter | natural resource::in ground | biosphere
Water_Hom | 1 | Salar del Hombre Muerto North | kilogram |  | production
market for electricity, high voltage | 0.007206 | AR | kilowatt hour |  | technosphere
Activity | df_B_removal_orgsolvent
amount | 1
code | df_B_removal_orgsolvent
flow | df_B_removal_orgsolvent
location | Salar del Hombre Muerto North
type | process
unit | kilogram
Exchanges
name | amount | location | unit | categories | type
df_B_removal_orgsolvent | 1 | Salar del Hombre Muerto North | kilogram |  | production
Water_Hom | -0.007317183 | Salar del Hombre Muerto North | kilogram |  | technosphere
df_evaporation_ponds | 1.001796 | Salar del Hombre Muerto North | kilogram |  | technosphere
heat production, natural gas, at industrial furnace >100kW | 0.002270656 | Salar del Hombre Muerto North | megajoule |  | technosphere
market for hydrochloric acid, without water, in 30% solution state | 0.01198801 | RoW | kilogram |  | technosphere
market for solvent, organic | 0.02971318 | GLO | kilogram |  | technosphere
sodium hydroxide to generic market for neutralising agent | 0.003322457 | GLO | kilogram |  | technosphere
treatment of spent solvent mixture, hazardous waste incineration | 0.0004456977 | RoW | kilogram |  | technosphere
treatment of waste gypsum, inert material landfill | -0.008357146 | RoW | kilogram |  | technosphere
Activity | df_Liprec_BG
amount | 1
code | df_Liprec_BG
flow | df_Liprec_BG
location | Salar del Hombre Muerto North
type | process
unit | kilogram
Exchanges
name | amount | location | unit | categories | type
Heat, waste | -0.1169636 |  | megajoule | air | biosphere
df_Liprec_BG | 1 | Salar del Hombre Muerto North | kilogram |  | production
df_dissolution | 1.963849 | Salar del Hombre Muerto North | kilogram |  | technosphere
heat production, natural gas, at industrial furnace >100kW | 0.8714114 | Salar del Hombre Muerto North | megajoule |  | technosphere
Activity | df_Liprec_TG
amount | 1
code | df_Liprec_TG
flow | df_Liprec_TG
location | Salar del Hombre Muerto North
type | process
unit | kilogram
Exchanges
name | amount | location | unit | categories | type
df_Liprec_TG | 1 | Salar del Hombre Muerto North | kilogram |  | production
Water_Hom | 0.05274572 | Salar del Hombre Muerto North | kilogram |  | technosphere
df_centrifuge_purification_quicklime | 0.9340678 | Salar del Hombre Muerto North | kilogram |  | technosphere
heat production, natural gas, at industrial furnace >100kW | 0.2561863 | Salar del Hombre Muerto North | megajoule |  | technosphere
market for soda ash, light | 0.01318643 | GLO | kilogram |  | technosphere
Activity | df_Mg_removal_quicklime
amount | 1
code | df_Mg_removal_quicklime
flow | df_Mg_removal_quicklime
location | Salar del Hombre Muerto North
type | process
unit | kilogram
Exchanges
name | amount | location | unit | categories | type
df_Mg_removal_quicklime | 1 | Salar del Hombre Muerto North | kilogram |  | production
Water_Hom | 0.0005860508 | Salar del Hombre Muerto North | kilogram |  | technosphere
df_centrifuge_purification_sodaash | 0.9975896 | Salar del Hombre Muerto North | kilogram |  | technosphere
market for quicklime, milled, packed | 0.001824321 | RoW | kilogram |  | technosphere
Activity | df_Mg_removal_sodaash
amount | 1
code | df_Mg_removal_sodaash
flow | df_Mg_removal_sodaash
location | Salar del Hombre Muerto North
type | process
unit | kilogram
Exchanges
name | amount | location | unit | categories | type
Heat, waste | -0.05357586 |  | megajoule | air | biosphere
df_Mg_removal_sodaash | 1 | Salar del Hombre Muerto North | kilogram |  | production
Water_Hom | 0.00133873 | Salar del Hombre Muerto North | kilogram |  | technosphere
df_centrifuge_general_1 | 0.1663878 | Salar del Hombre Muerto North | kilogram |  | technosphere
market for soda ash, light | 0.0003346824 | GLO | kilogram |  | technosphere
Activity | df_centrifuge_BG
amount | 1
code | df_centrifuge_BG
flow | df_centrifuge_BG
location | Salar del Hombre Muerto North
type | process
unit | kilogram
Exchanges
name | amount | location | unit | categories | type
df_centrifuge_BG | 1 | Salar del Hombre Muerto North | kilogram |  | production
df_Liprec_BG | 7.7164 | Salar del Hombre Muerto North | kilogram |  | technosphere
market for electricity, high voltage | 0.008317844 | AR | kilowatt hour |  | technosphere
waste_liquid_Hom | -0.0067164 | Salar del Hombre Muerto North | cubic meter |  | technosphere
Activity | df_centrifuge_TG
amount | 1
code | df_centrifuge_TG
flow | df_centrifuge_TG
location | Salar del Hombre Muerto North
type | process
unit | kilogram
Exchanges
name | amount | location | unit | categories | type
df_centrifuge_TG | 1 | Salar del Hombre Muerto North | kilogram |  | production
df_Liprec_TG | 94.2774 | Salar del Hombre Muerto North | kilogram |  | technosphere
market for electricity, high voltage | 0.1016257 | AR | kilowatt hour |  | technosphere
waste_liquid_Hom | -0.01984558 | Salar del Hombre Muerto North | cubic meter |  | technosphere
Activity | df_centrifuge_general_1
amount | 1
code | df_centrifuge_general_1
flow | df_centrifuge_general_1
location | Salar del Hombre Muerto North
type | process
unit | kilogram
Exchanges
name | amount | location | unit | categories | type
df_centrifuge_general_1 | 1 | Salar del Hombre Muerto North | kilogram |  | production
df_B_removal_orgsolvent | 1.052632 | Salar del Hombre Muerto North | kilogram |  | technosphere
market for electricity, high voltage | 0.0005263158 | AR | kilowatt hour |  | technosphere
treatment of waste gypsum, inert material landfill | -0.05263158 | RoW | kilogram |  | technosphere
Activity | df_centrifuge_purification_quicklime
amount | 1
code | df_centrifuge_purification_quicklime
flow | df_centrifuge_purification_quicklime
location | Salar del Hombre Muerto North
type | process
unit | kilogram
Exchanges
name | amount | location | unit | categories | type
df_centrifuge_purification_quicklime | 1 | Salar del Hombre Muerto North | kilogram |  | production
df_Mg_removal_quicklime | 1.004252 | Salar del Hombre Muerto North | kilogram |  | technosphere
market for electricity, high voltage | 4.251956e-05 | AR | kilowatt hour |  | technosphere
treatment of waste gypsum, inert material landfill | -0.004251956 | RoW | kilogram |  | technosphere
Activity | df_centrifuge_purification_sodaash
amount | 1
code | df_centrifuge_purification_sodaash
flow | df_centrifuge_purification_sodaash
location | Salar del Hombre Muerto North
type | process
unit | kilogram
Exchanges
name | amount | location | unit | categories | type
df_centrifuge_purification_sodaash | 1 | Salar del Hombre Muerto North | kilogram |  | production
df_Mg_removal_sodaash | 1.000489 | Salar del Hombre Muerto North | kilogram |  | technosphere
market for electricity, high voltage | 4.88955e-06 | AR | kilowatt hour |  | technosphere
treatment of waste gypsum, inert material landfill | -0.000488955 | RoW | kilogram |  | technosphere
Activity | df_centrifuge_wash
amount | 1
code | df_centrifuge_wash
flow | df_centrifuge_wash
location | Salar del Hombre Muerto North
type | process
unit | kilogram
Exchanges
name | amount | location | unit | categories | type
df_centrifuge_wash | 1 | Salar del Hombre Muerto North | kilogram |  | production
df_washing_BG | 2.333333 | Salar del Hombre Muerto North | kilogram |  | technosphere
market for electricity, high voltage | 0.002515202 | AR | kilowatt hour |  | technosphere
waste_liquid_Hom | -0.001333333 | Salar del Hombre Muerto North | cubic meter |  | technosphere
Activity | df_dissolution
amount | 1
code | df_dissolution
flow | df_dissolution
location | Salar del Hombre Muerto North
type | process
unit | kilogram
Exchanges
name | amount | location | unit | categories | type
df_dissolution | 1 | Salar del Hombre Muerto North | kilogram |  | production
Water_Hom | 0.8460237 | Salar del Hombre Muerto North | kilogram |  | technosphere
df_washing_TG | 0.1539763 | Salar del Hombre Muerto North | kilogram |  | technosphere
market for electricity, high voltage | 0 | AR | kilowatt hour |  | technosphere
Activity | df_evaporation_ponds
amount | 1
code | df_evaporation_ponds
flow | df_evaporation_ponds
location | Salar del Hombre Muerto North
type | process
unit | kilogram
Exchanges
name | amount | location | unit | categories | type
Lithium | 0.02136918 |  | kilogram | natural resource::in ground | biosphere
Occupation, mineral extraction site | 2.549758e-10 |  | square meter-year | natural resource::land | biosphere
Transformation, from unknown | 8.499194e-12 |  | square meter | natural resource::land | biosphere
Transformation, to mineral extraction site | 8.499194e-12 |  | square meter | natural resource::land | biosphere
Water | 0 |  | cubic meter | air | biosphere
df_evaporation_ponds | 1 | Salar del Hombre Muerto North | kilogram |  | production
Water_Hom | 1.301059 | Salar del Hombre Muerto North | kilogram |  | technosphere
machine operation, diesel, >= 74.57 kW, high load factor | 7.254976e-05 | Salar del Hombre Muerto North | hour |  | technosphere
market for electricity, high voltage | 0.005300185 | AR | kilowatt hour |  | technosphere
market for quicklime, milled, packed | 0.1347141 | RoW | kilogram |  | technosphere
market for sulfuric acid | 0.002264009 | RoW | kilogram |  | technosphere
treatment of salt tailing from potash mine, residual material landfill | -8.079345 | RoW | kilogram |  | technosphere
waste_liquid_Hom | -0.001257783 | Salar del Hombre Muerto North | cubic meter |  | technosphere
Activity | df_rotary_dryer
amount | 1
code | df_rotary_dryer
flow | df_rotary_dryer
location | Salar del Hombre Muerto North
type | process
unit | kilogram
Exchanges
name | amount | location | unit | categories | type
Heat, waste | -0.1764706 |  | megajoule | air | biosphere
df_rotary_dryer | 1 | Salar del Hombre Muerto North | kilogram |  | production
df_centrifuge_wash | 1.5 | Salar del Hombre Muerto North | kilogram |  | technosphere
heat production, natural gas, at industrial furnace >100kW | 0.3529412 | Salar del Hombre Muerto North | megajoule |  | technosphere
market for electricity, high voltage | 1 | AR | kilowatt hour |  | technosphere
Activity | df_washing_BG
amount | 1
code | df_washing_BG
flow | df_washing_BG
location | Salar del Hombre Muerto North
type | process
unit | kilogram
Exchanges
name | amount | location | unit | categories | type
df_washing_BG | 1 | Salar del Hombre Muerto North | kilogram |  | production
Water_Hom | 0.5714286 | Salar del Hombre Muerto North | kilogram |  | technosphere
df_centrifuge_BG | 0.4285714 | Salar del Hombre Muerto North | kilogram |  | technosphere
heat production, natural gas, at industrial furnace >100kW | 0.2135186 | Salar del Hombre Muerto North | megajoule |  | technosphere
Activity | df_washing_TG
amount | 1
code | df_washing_TG
flow | df_washing_TG
location | Salar del Hombre Muerto North
type | process
unit | kilogram
Exchanges
name | amount | location | unit | categories | type
df_washing_TG | 1 | Salar del Hombre Muerto North | kilogram |  | production
Water_Hom | 0.5714286 | Salar del Hombre Muerto North | kilogram |  | technosphere
df_centrifuge_TG | 0.4285714 | Salar del Hombre Muerto North | kilogram |  | technosphere
heat production, natural gas, at industrial furnace >100kW | 0.2135186 | Salar del Hombre Muerto North | megajoule |  | technosphere
Activity | waste_liquid_Hom
amount | 1
code | waste_liquid_Hom
flow | waste_liquid_Hom
location | Salar del Hombre Muerto North
type | process
unit | cubic meter
Exchanges
name | amount | location | unit | categories | type
Water | -0.9 |  | cubic meter | air | biosphere
waste_liquid_Hom | 1 | Salar del Hombre Muerto North | cubic meter |  | production
market for wastewater, average | -0.1 | Salar del Hombre Muerto North | cubic meter |  | technosphere