## Salton Sea
Database | Salton Sea
Activity | Geothermal Li
amount | 1
code | Geothermal Li
location | Salton Sea
type | process
unit | kilogram
Exchanges
name | amount | location | unit | type
Geothermal Li | 1 | Salton Sea | kilogram | production
deep well drilling, for deep geothermal power reg | 1 | US-WECC | meter | technosphere
df_rotary_dryer | 1 | Salton Sea | kilogram | technosphere
Activity | Water_Sal
amount | 1
code | Water_Sal
flow | Water_Sal
location | Salton Sea
type | process
unit | kilogram
Exchanges
name | amount | location | unit | categories | type
Water, unspecified natural origin | 0.00125 |  | cubic meter | natural resource::in ground | biosphere
Water_Sal | 1 | Salton Sea | kilogram |  | production
market for electricity, high voltage | 0.007206 | US-WECC | kilowatt hour |  | technosphere
market for wastewater, average | 0.00025 | Salton Sea | cubic meter |  | technosphere
Activity | df_CaMg_removal_sodiumhydrox
amount | 1
code | df_CaMg_removal_sodiumhydrox
flow | df_CaMg_removal_sodiumhydrox
location | Salton Sea
type | process
unit | kilogram
Exchanges
name | amount | location | unit | categories | type
Heat, waste | 0 |  | megajoule | air | biosphere
df_CaMg_removal_sodiumhydrox | 1 | Salton Sea | kilogram |  | production
df_Li_adsorption | 0.9999034 | Salton Sea | kilogram |  | technosphere
heat production, natural gas, at industrial furnace >100kW | 0 | Salton Sea | megajoule |  | technosphere
market for hazardous waste, for underground deposit | -2.971998e-05 | RoW | kilogram |  | technosphere
market for soda ash, light | 2.521116e-05 | GLO | kilogram |  | technosphere
sodium hydroxide to generic market for neutralising agent | 1.547305e-07 | GLO | kilogram |  | technosphere
Activity | df_Li_adsorption
amount | 1
code | df_Li_adsorption
flow | df_Li_adsorption
location | Salton Sea
type | process
unit | kilogram
Exchanges
name | amount | location | unit | categories | type
df_Li_adsorption | 1 | Salton Sea | kilogram |  | production
Water_Sal | 0 | Salton Sea | kilogram |  | technosphere
df_acidification | 32.88244 | Salton Sea | kilogram |  | technosphere
heat production, natural gas, at industrial furnace >100kW | 0 | Salton Sea | megajoule |  | technosphere
market for cationic resin | 0.01072083 | RoW | kilogram |  | technosphere
market for electricity, high voltage | 0.0225272 | US-WECC | kilowatt hour |  | technosphere
market for hazardous waste, for underground deposit | -0.0073875 | RoW | kilogram |  | technosphere
Activity | df_Liprec_BG
amount | 1
code | df_Liprec_BG
flow | df_Liprec_BG
location | Salton Sea
type | process
unit | kilogram
Exchanges
name | amount | location | unit | categories | type
Heat, waste | -0.03274162 |  | megajoule | air | biosphere
df_Liprec_BG | 1 | Salton Sea | kilogram |  | production
df_dissolution | 1.021175 | Salton Sea | kilogram |  | technosphere
heat production, natural gas, at industrial furnace >100kW | 0.402501 | Salton Sea | megajoule |  | technosphere
Activity | df_Liprec_TG
amount | 1
code | df_Liprec_TG
flow | df_Liprec_TG
location | Salton Sea
type | process
unit | kilogram
Exchanges
name | amount | location | unit | categories | type
df_Liprec_TG | 1 | Salton Sea | kilogram |  | production
Water_Sal | 0.7660474 | Salton Sea | kilogram |  | technosphere
df_triple_evaporator | 0.04244073 | Salton Sea | kilogram |  | technosphere
heat production, natural gas, at industrial furnace >100kW | 0.009309145 | Salton Sea | megajoule |  | technosphere
market for soda ash, light | 0.1915119 | GLO | kilogram |  | technosphere
Activity | df_MnZn_removal_lime
amount | 1
code | df_MnZn_removal_lime
flow | df_MnZn_removal_lime
location | Salton Sea
type | process
unit | kilogram
Exchanges
name | amount | location | unit | categories | type
df_MnZn_removal_lime | 1 | Salton Sea | kilogram |  | production
Water_Sal | 0.000609083 | Salton Sea | kilogram |  | technosphere
df_SiFe_removal_limestone | 0.9990772 | Salton Sea | kilogram |  | technosphere
heat production, natural gas, at industrial furnace >100kW | 0 | Salton Sea | megajoule |  | technosphere
market for hazardous waste, for underground deposit | -0.002341604 | RoW | kilogram |  | technosphere
market for quicklime, milled, packed | 0.001896018 | RoW | kilogram |  | technosphere
Activity | df_SiFe_removal_limestone
amount | 1
code | df_SiFe_removal_limestone
flow | df_SiFe_removal_limestone
location | Salton Sea
type | process
unit | kilogram
Exchanges
name | amount | location | unit | categories | type
Lithium | 0.0001800775 |  | kilogram | natural resource::in ground | biosphere
df_SiFe_removal_limestone | 1 | Salton Sea | kilogram |  | production
heat production, natural gas, at industrial furnace >100kW | 0 | Salton Sea | megajoule |  | technosphere
market for hazardous waste, for underground deposit | -0.01092705 | RoW | kilogram |  | technosphere
market for limestone, crushed, washed | 0.003562554 | RoW | kilogram |  | technosphere
market for quicklime, milled, packed | 0.003562554 | RoW | kilogram |  | technosphere
Activity | df_acidification
amount | 1
code | df_acidification
flow | df_acidification
location | Salton Sea
type | process
unit | kilogram
Exchanges
name | amount | location | unit | categories | type
df_acidification | 1 | Salton Sea | kilogram |  | production
df_MnZn_removal_lime | 0.9991182 | Salton Sea | kilogram |  | technosphere
market for hydrochloric acid, without water, in 30% solution state | 0.0008818317 | RoW | kilogram |  | technosphere
Activity | df_centrifuge_BG
amount | 1
code | df_centrifuge_BG
flow | df_centrifuge_BG
location | Salton Sea
type | process
unit | kilogram
Exchanges
name | amount | location | unit | categories | type
df_centrifuge_BG | 1 | Salton Sea | kilogram |  | production
df_Liprec_BG | 13.69715 | Salton Sea | kilogram |  | technosphere
market for electricity, high voltage | 0.014182 | US-WECC | kilowatt hour |  | technosphere
market for wastewater, average | -0.01269715 | Salton Sea | cubic meter |  | technosphere
Activity | df_centrifuge_TG
amount | 1
code | df_centrifuge_TG
flow | df_centrifuge_TG
location | Salton Sea
type | process
unit | kilogram
Exchanges
name | amount | location | unit | categories | type
df_centrifuge_TG | 1 | Salton Sea | kilogram |  | production
df_Liprec_TG | 4.993394 | Salton Sea | kilogram |  | technosphere
market for electricity, high voltage | 0.005170152 | US-WECC | kilowatt hour |  | technosphere
market for wastewater, average | 0.003783518 | Salton Sea | cubic meter |  | technosphere
Activity | df_centrifuge_wash
amount | 1
code | df_centrifuge_wash
flow | df_centrifuge_wash
location | Salton Sea
type | process
unit | kilogram
Exchanges
name | amount | location | unit | categories | type
df_centrifuge_wash | 1 | Salton Sea | kilogram |  | production
df_washing_BG | 1.166667 | Salton Sea | kilogram |  | technosphere
market for electricity, high voltage | 0.001207965 | US-WECC | kilowatt hour |  | technosphere
market for wastewater, average | -0.0001666667 | Salton Sea | cubic meter |  | technosphere
Activity | df_dissolution
amount | 1
code | df_dissolution
flow | df_dissolution
location | Salton Sea
type | process
unit | kilogram
Exchanges
name | amount | location | unit | categories | type
df_dissolution | 1 | Salton Sea | kilogram |  | production
Water_Sal | 0.9165903 | Salton Sea | kilogram |  | technosphere
df_washing_TG | 0.08340972 | Salton Sea | kilogram |  | technosphere
market for electricity, high voltage | 0 | US-WECC | kilowatt hour |  | technosphere
Activity | df_ion_exchange_L
amount | 1
code | df_ion_exchange_L
flow | df_ion_exchange_L
location | Salton Sea
type | process
unit | kilogram
Exchanges
name | amount | location | unit | categories | type
Chlorine | -0.00023 |  | kilogram | water | biosphere
Heat, waste | -0.00162 |  | megajoule | air | biosphere
Sodium | -7e-05 |  | kilogram | water | biosphere
df_ion_exchange_L | 1 | Salton Sea | kilogram |  | production
Water_Sal | 0.1375 | Salton Sea | kilogram |  | technosphere
df_CaMg_removal_sodiumhydrox | 1 | Salton Sea | kilogram |  | technosphere
market for electricity, high voltage | 0.000738 | US-WECC | kilowatt hour |  | technosphere
market for hydrochloric acid, without water, in 30% solution state | 0.00024 | RoW | kilogram |  | technosphere
sodium hydroxide to generic market for neutralising agent | 0.00012 | GLO | kilogram |  | technosphere
Activity | df_reverse_osmosis
amount | 1
code | df_reverse_osmosis
flow | df_reverse_osmosis
location | Salton Sea
type | process
unit | kilogram
Exchanges
name | amount | location | unit | categories | type
df_reverse_osmosis | 1 | Salton Sea | kilogram |  | production
df_ion_exchange_L | 5 | Salton Sea | kilogram |  | technosphere
market for electricity, high voltage | 0.0125235 | US-WECC | kilowatt hour |  | technosphere
Activity | df_rotary_dryer
amount | 1
code | df_rotary_dryer
flow | df_rotary_dryer
location | Salton Sea
type | process
unit | kilogram
Exchanges
name | amount | location | unit | categories | type
Heat, waste | -0.1578947 |  | megajoule | air | biosphere
df_rotary_dryer | 1 | Salton Sea | kilogram |  | production
df_centrifuge_wash | 1.5 | Salton Sea | kilogram |  | technosphere
heat production, natural gas, at industrial furnace >100kW | 0.3157895 | Salton Sea | megajoule |  | technosphere
market for electricity, high voltage | 0.9 | US-WECC | kilowatt hour |  | technosphere
Activity | df_triple_evaporator
amount | 1
code | df_triple_evaporator
flow | df_triple_evaporator
location | Salton Sea
type | process
unit | kilogram
Exchanges
name | amount | location | unit | categories | type
df_triple_evaporator | 1 | Salton Sea | kilogram |  | production
df_reverse_osmosis | 20 | Salton Sea | kilogram |  | technosphere
heat production, natural gas, at industrial furnace >100kW | 2.121951 | Salton Sea | megajoule |  | technosphere
market for electricity, high voltage | 0.02634146 | US-WECC | kilowatt hour |  | technosphere
market for steam, in chemical industry | 0.0125 | RoW | kilogram |  | technosphere
Activity | df_washing_BG
amount | 1
code | df_washing_BG
flow | df_washing_BG
location | Salton Sea
type | process
unit | kilogram
Exchanges
name | amount | location | unit | categories | type
df_washing_BG | 1 | Salton Sea | kilogram |  | production
Water_Sal | 0.5714286 | Salton Sea | kilogram |  | technosphere
df_centrifuge_BG | 0.8571429 | Salton Sea | kilogram |  | technosphere
heat production, natural gas, at industrial furnace >100kW | 0.2059455 | Salton Sea | megajoule |  | technosphere
Activity | df_washing_TG
amount | 1
code | df_washing_TG
flow | df_washing_TG
location | Salton Sea
type | process
unit | kilogram
Exchanges
name | amount | location | unit | categories | type
df_washing_TG | 1 | Salton Sea | kilogram |  | production
Water_Sal | 0.5714286 | Salton Sea | kilogram |  | technosphere
df_centrifuge_TG | 0.8571429 | Salton Sea | kilogram |  | technosphere
heat production, natural gas, at industrial furnace >100kW | 0.2059455 | Salton Sea | megajoule |  | technosphere