## Salar de Atacama
Database | Salar de Atacama
Activity | Water_Ata
amount | 1
code | Water_Ata
flow | Water_Ata
location | Salar de Atacama
type | process
unit | kilogram
Exchanges
name | amount | location | unit | categories | type
Water | 0.00025 |  | cubic meter | air | biosphere
Water, unspecified natural origin | 0.00125 |  | cubic meter | natural resource::in ground | biosphere
Water_Ata | 1 | Salar de Atacama | kilogram |  | production
market for electricity, high voltage | 0.007206 | CL | kilowatt hour |  | technosphere
Activity | df_B_removal_orgsolvent
amount | 1
code | df_B_removal_orgsolvent
flow | df_B_removal_orgsolvent
location | Salar de Atacama
type | process
unit | kilogram
Exchanges
name | amount | location | unit | categories | type
Heat, waste | -0.002084953 |  | megajoule | air | biosphere
df_B_removal_orgsolvent | 1 | Salar de Atacama | kilogram |  | production
Water_Ata | -0.04595 | Salar de Atacama | kilogram |  | technosphere
df_transport_brine | 1.008065 | Salar de Atacama | kilogram |  | technosphere
market for hydrochloric acid, without water, in 30% solution state | 0.02716213 | RoW | kilogram |  | technosphere
market for solvent, organic | 0.02474409 | GLO | kilogram |  | technosphere
sodium hydroxide to generic market for neutralising agent | 0.01491935 | GLO | kilogram |  | technosphere
treatment of spent solvent mixture, hazardous waste incineration | 0.0003711613 | RoW | kilogram |  | technosphere
treatment of waste gypsum, inert material landfill | -0.03752742 | RoW | kilogram |  | technosphere
Activity | df_Liprec_BG
amount | 1
code | df_Liprec_BG
flow | df_Liprec_BG
location | Salar de Atacama
type | process
unit | kilogram
Exchanges
name | amount | location | unit | categories | type
Heat, waste | -0.03335609 |  | megajoule | air | biosphere
df_Liprec_BG | 1 | Salar de Atacama | kilogram |  | production
df_dissolution | 1.021175 | Salar de Atacama | kilogram |  | technosphere
heat production, natural gas, at industrial furnace >100kW | 0.4411054 | Salar de Atacama | megajoule |  | technosphere
Activity | df_Liprec_TG
amount | 1
code | df_Liprec_TG
flow | df_Liprec_TG
location | Salar de Atacama
type | process
unit | kilogram
Exchanges
name | amount | location | unit | categories | type
df_Liprec_TG | 1 | Salar de Atacama | kilogram |  | production
Water_Ata | 0.4424933 | Salar de Atacama | kilogram |  | technosphere
df_centrifuge_purification_quicklime | 0.4468834 | Salar de Atacama | kilogram |  | technosphere
heat production, natural gas, at industrial furnace >100kW | 0.1115439 | Salar de Atacama | megajoule |  | technosphere
market for soda ash, light | 0.1106233 | GLO | kilogram |  | technosphere
Activity | df_Mg_removal_quicklime
amount | 1
code | df_Mg_removal_quicklime
flow | df_Mg_removal_quicklime
location | Salar de Atacama
type | process
unit | kilogram
Exchanges
name | amount | location | unit | categories | type
df_Mg_removal_quicklime | 1 | Salar de Atacama | kilogram |  | production
Water_Ata | 0.0004885719 | Salar de Atacama | kilogram |  | technosphere
df_centrifuge_purification_sodaash | 0.9979905 | Salar de Atacama | kilogram |  | technosphere
market for quicklime, milled, packed | 0.001520878 | RoW | kilogram |  | technosphere
Activity | df_Mg_removal_sodaash
amount | 1
code | df_Mg_removal_sodaash
flow | df_Mg_removal_sodaash
location | Salar de Atacama
type | process
unit | kilogram
Exchanges
name | amount | location | unit | categories | type
Heat, waste | -0.0176222 |  | megajoule | air | biosphere
df_Mg_removal_sodaash | 1 | Salar de Atacama | kilogram |  | production
Water_Ata | 0.1432599 | Salar de Atacama | kilogram |  | technosphere
df_centrifuge_general_1 | 0.5472834 | Salar de Atacama | kilogram |  | technosphere
market for soda ash, light | 0.03581498 | GLO | kilogram |  | technosphere
Activity | df_centrifuge_BG
amount | 1
code | df_centrifuge_BG
flow | df_centrifuge_BG
location | Salar de Atacama
type | process
unit | kilogram
Exchanges
name | amount | location | unit | categories | type
df_centrifuge_BG | 1 | Salar de Atacama | kilogram |  | production
df_Liprec_BG | 13.69715 | Salar de Atacama | kilogram |  | technosphere
market for electricity, high voltage | 0.01310357 | CL | kilowatt hour |  | technosphere
waste_liquid_Ata | -0.01269715 | Salar de Atacama | cubic meter |  | technosphere
Activity | df_centrifuge_TG
amount | 1
code | df_centrifuge_TG
flow | df_centrifuge_TG
location | Salar de Atacama
type | process
unit | kilogram
Exchanges
name | amount | location | unit | categories | type
df_centrifuge_TG | 1 | Salar de Atacama | kilogram |  | production
df_Liprec_TG | 8.644598 | Salar de Atacama | kilogram |  | technosphere
market for electricity, high voltage | 0.008269975 | CL | kilowatt hour |  | technosphere
waste_liquid_Ata | -0.006508641 | Salar de Atacama | cubic meter |  | technosphere
Activity | df_centrifuge_general_1
amount | 1
code | df_centrifuge_general_1
flow | df_centrifuge_general_1
location | Salar de Atacama
type | process
unit | kilogram
Exchanges
name | amount | location | unit | categories | type
df_centrifuge_general_1 | 1 | Salar de Atacama | kilogram |  | production
df_B_removal_orgsolvent | 1.052632 | Salar de Atacama | kilogram |  | technosphere
market for electricity, high voltage | 0.0004736842 | CL | kilowatt hour |  | technosphere
treatment of waste gypsum, inert material landfill | -0.05263158 | RoW | kilogram |  | technosphere
Activity | df_centrifuge_purification_quicklime
amount | 1
code | df_centrifuge_purification_quicklime
flow | df_centrifuge_purification_quicklime
location | Salar de Atacama
type | process
unit | kilogram
Exchanges
name | amount | location | unit | categories | type
df_centrifuge_purification_quicklime | 1 | Salar de Atacama | kilogram |  | production
df_Mg_removal_quicklime | 1.003542 | Salar de Atacama | kilogram |  | technosphere
market for electricity, high voltage | 3.187994e-05 | CL | kilowatt hour |  | technosphere
treatment of waste gypsum, inert material landfill | -0.003542215 | RoW | kilogram |  | technosphere
Activity | df_centrifuge_purification_sodaash
amount | 1
code | df_centrifuge_purification_sodaash
flow | df_centrifuge_purification_sodaash
location | Salar de Atacama
type | process
unit | kilogram
Exchanges
name | amount | location | unit | categories | type
df_centrifuge_purification_sodaash | 1 | Salar de Atacama | kilogram |  | production
df_Mg_removal_sodaash | 1.072947 | Salar de Atacama | kilogram |  | technosphere
market for electricity, high voltage | 0.0006565271 | CL | kilowatt hour |  | technosphere
treatment of waste gypsum, inert material landfill | -0.07294745 | RoW | kilogram |  | technosphere
Activity | df_centrifuge_wash
amount | 1
code | df_centrifuge_wash
flow | df_centrifuge_wash
location | Salar de Atacama
type | process
unit | kilogram
Exchanges
name | amount | location | unit | categories | type
df_centrifuge_wash | 1 | Salar de Atacama | kilogram |  | production
df_washing_BG | 1.166667 | Salar de Atacama | kilogram |  | technosphere
market for electricity, high voltage | 0.001116108 | CL | kilowatt hour |  | technosphere
waste_liquid_Ata | -0.0001666667 | Salar de Atacama | cubic meter |  | technosphere
Activity | df_dissolution
amount | 1
code | df_dissolution
flow | df_dissolution
location | Salar de Atacama
type | process
unit | kilogram
Exchanges
name | amount | location | unit | categories | type
df_dissolution | 1 | Salar de Atacama | kilogram |  | production
Water_Ata | 0.9165903 | Salar de Atacama | kilogram |  | technosphere
df_washing_TG | 0.08340972 | Salar de Atacama | kilogram |  | technosphere
market for electricity, high voltage | 0 | CL | kilowatt hour |  | technosphere
Activity | df_evaporation_ponds
amount | 1
code | df_evaporation_ponds
flow | df_evaporation_ponds
location | Salar de Atacama
type | process
unit | kilogram
Exchanges
name | amount | location | unit | categories | type
Lithium | 0.1091091 |  | kilogram | natural resource::in ground | biosphere
Occupation, mineral extraction site | 6.803344e-11 |  | square meter-year | natural resource::land | biosphere
Transformation, from unknown | 1.700836e-12 |  | square meter | natural resource::land | biosphere
Transformation, to mineral extraction site | 1.700836e-12 |  | square meter | natural resource::land | biosphere
Water | 0 |  | cubic meter | air | biosphere
df_evaporation_ponds | 1 | Salar de Atacama | kilogram |  | production
Water_Ata | 4.2483 | Salar de Atacama | kilogram |  | technosphere
machine operation, diesel, >= 74.57 kW, high load factor | 0.0001663252 | Salar de Atacama | hour |  | technosphere
market for electricity, high voltage | 0.01189539 | CL | kilowatt hour |  | technosphere
market for quicklime, milled, packed | 0 | RoW | kilogram |  | technosphere
market for sulfuric acid | 0.00764694 | RoW | kilogram |  | technosphere
treatment of salt tailing from potash mine, residual material landfill | -20.20077 | RoW | kilogram |  | technosphere
waste_liquid_Ata | -0.0042483 | Salar de Atacama | cubic meter |  | technosphere
Activity | df_rotary_dryer
amount | 1
code | df_rotary_dryer
flow | df_rotary_dryer
location | Salar de Atacama
type | process
unit | kilogram
Exchanges
name | amount | location | unit | categories | type
Heat, waste | -0.1578947 |  | megajoule | air | biosphere
df_rotary_dryer | 1 | Salar de Atacama | kilogram |  | production
df_centrifuge_wash | 1.5 | Salar de Atacama | kilogram |  | technosphere
heat production, natural gas, at industrial furnace >100kW | 0.3157895 | Salar de Atacama | megajoule |  | technosphere
market for electricity, high voltage | 0.9 | CL | kilowatt hour |  | technosphere
Activity | df_transport_brine
amount | 1
code | df_transport_brine
flow | df_transport_brine
location | Salar de Atacama
type | process
unit | kilogram
Exchanges
name | amount | location | unit | categories | type
df_transport_brine | 1 | Salar de Atacama | kilogram |  | production
df_evaporation_ponds | 1 | Salar de Atacama | kilogram |  | technosphere
transport, freight, lorry >32 metric ton, EURO3 | 0.24 | RoW | ton kilometer |  | technosphere
Activity | df_washing_BG
amount | 1
code | df_washing_BG
flow | df_washing_BG
location | Salar de Atacama
type | process
unit | kilogram
Exchanges
name | amount | location | unit | categories | type
df_washing_BG | 1 | Salar de Atacama | kilogram |  | production
Water_Ata | 0.5714286 | Salar de Atacama | kilogram |  | technosphere
df_centrifuge_BG | 0.8571429 | Salar de Atacama | kilogram |  | technosphere
heat production, natural gas, at industrial furnace >100kW | 0.2271858 | Salar de Atacama | megajoule |  | technosphere
Activity | df_washing_TG
amount | 1
code | df_washing_TG
flow | df_washing_TG
location | Salar de Atacama
type | process
unit | kilogram
Exchanges
name | amount | location | unit | categories | type
df_washing_TG | 1 | Salar de Atacama | kilogram |  | production
Water_Ata | 0.5714286 | Salar de Atacama | kilogram |  | technosphere
df_centrifuge_TG | 0.8571429 | Salar de Atacama | kilogram |  | technosphere
heat production, natural gas, at industrial furnace >100kW | 0.2271858 | Salar de Atacama | megajoule |  | technosphere
Activity | waste_liquid_Ata
amount | 1
code | waste_liquid_Ata
flow | waste_liquid_Ata
location | Salar de Atacama
type | process
unit | cubic meter
Exchanges
name | amount | location | unit | categories | type
Water | -0.9 |  | cubic meter | air | biosphere
waste_liquid_Ata | 1 | Salar de Atacama | cubic meter |  | production
market for wastewater, average | -0.1 | Salar de Atacama | cubic meter |  | technosphere