## Salar de Cauchari-Olaroz
Database | Salar de Cauchari-Olaroz
Activity | Water_Cau
amount | 1
code | Water_Cau
flow | Water_Cau
location | Salar de Cauchari-Olaroz
type | process
unit | kilogram
Exchanges
name | amount | location | unit | categories | type
Water | 0.00025 |  | cubic meter | air | biosphere
Water, unspecified natural origin | 0.00125 |  | cubic meter | natural resource::in ground | biosphere
Water_Cau | 1 | Salar de Cauchari-Olaroz | kilogram |  | production
market for electricity, high voltage | 0.007206 | AR | kilowatt hour |  | technosphere
Activity | df_B_removal_orgsolvent
amount | 1
code | df_B_removal_orgsolvent
flow | df_B_removal_orgsolvent
location | Salar de Cauchari-Olaroz
type | process
unit | kilogram
Exchanges
name | amount | location | unit | categories | type
Heat, waste | -0.008228734 |  | megajoule | air | biosphere
df_B_removal_orgsolvent | 1 | Salar de Cauchari-Olaroz | kilogram |  | production
Water_Cau | -0.03969358 | Salar de Cauchari-Olaroz | kilogram |  | technosphere
df_evaporation_ponds | 1.007049 | Salar de Cauchari-Olaroz | kilogram |  | technosphere
market for hydrochloric acid, without water, in 30% solution state | 0.02953262 | RoW | kilogram |  | technosphere
market for solvent, organic | 0.02471917 | GLO | kilogram |  | technosphere
sodium hydroxide to generic market for neutralising agent | 0.01304129 | GLO | kilogram |  | technosphere
treatment of spent solvent mixture, hazardous waste incineration | 0.0003707876 | RoW | kilogram |  | technosphere
treatment of waste gypsum, inert material landfill | -0.03280342 | RoW | kilogram |  | technosphere
Activity | df_Liprec_BG
amount | 1
code | df_Liprec_BG
flow | df_Liprec_BG
location | Salar de Cauchari-Olaroz
type | process
unit | kilogram
Exchanges
name | amount | location | unit | categories | type
Heat, waste | -0.03272871 |  | megajoule | air | biosphere
df_Liprec_BG | 1 | Salar de Cauchari-Olaroz | kilogram |  | production
df_dissolution | 1.021175 | Salar de Cauchari-Olaroz | kilogram |  | technosphere
heat production, natural gas, at industrial furnace >100kW | 0.4016902 | Salar de Cauchari-Olaroz | megajoule |  | technosphere
Activity | df_Liprec_TG
amount | 1
code | df_Liprec_TG
flow | df_Liprec_TG
location | Salar de Cauchari-Olaroz
type | process
unit | kilogram
Exchanges
name | amount | location | unit | categories | type
df_Liprec_TG | 1 | Salar de Cauchari-Olaroz | kilogram |  | production
Water_Cau | 0.5411967 | Salar de Cauchari-Olaroz | kilogram |  | technosphere
df_triple_evaporator | 0.3235041 | Salar de Cauchari-Olaroz | kilogram |  | technosphere
heat production, natural gas, at industrial furnace >100kW | 0.08282616 | Salar de Cauchari-Olaroz | megajoule |  | technosphere
market for soda ash, light | 0.1352992 | GLO | kilogram |  | technosphere
Activity | df_Mg_removal_quicklime
amount | 1
code | df_Mg_removal_quicklime
flow | df_Mg_removal_quicklime
location | Salar de Cauchari-Olaroz
type | process
unit | kilogram
Exchanges
name | amount | location | unit | categories | type
df_Mg_removal_quicklime | 1 | Salar de Cauchari-Olaroz | kilogram |  | production
Water_Cau | 0.0004885719 | Salar de Cauchari-Olaroz | kilogram |  | technosphere
df_centrifuge_purification_sodaash | 0.9979905 | Salar de Cauchari-Olaroz | kilogram |  | technosphere
market for quicklime, milled, packed | 0.001520878 | RoW | kilogram |  | technosphere
Activity | df_Mg_removal_sodaash
amount | 1
code | df_Mg_removal_sodaash
flow | df_Mg_removal_sodaash
location | Salar de Cauchari-Olaroz
type | process
unit | kilogram
Exchanges
name | amount | location | unit | categories | type
Heat, waste | -0.02144134 |  | megajoule | air | biosphere
df_Mg_removal_sodaash | 1 | Salar de Cauchari-Olaroz | kilogram |  | production
Water_Cau | 0.0009290216 | Salar de Cauchari-Olaroz | kilogram |  | technosphere
df_B_removal_orgsolvent | 0.6658925 | Salar de Cauchari-Olaroz | kilogram |  | technosphere
market for soda ash, light | 0.0002322554 | GLO | kilogram |  | technosphere
Activity | df_centrifuge_BG
amount | 1
code | df_centrifuge_BG
flow | df_centrifuge_BG
location | Salar de Cauchari-Olaroz
type | process
unit | kilogram
Exchanges
name | amount | location | unit | categories | type
df_centrifuge_BG | 1 | Salar de Cauchari-Olaroz | kilogram |  | production
df_Liprec_BG | 13.69715 | Salar de Cauchari-Olaroz | kilogram |  | technosphere
market for electricity, high voltage | 0.01313579 | AR | kilowatt hour |  | technosphere
waste_liquid_Cau | -0.01269715 | Salar de Cauchari-Olaroz | cubic meter |  | technosphere
Activity | df_centrifuge_TG
amount | 1
code | df_centrifuge_TG
flow | df_centrifuge_TG
location | Salar de Cauchari-Olaroz
type | process
unit | kilogram
Exchanges
name | amount | location | unit | categories | type
df_centrifuge_TG | 1 | Salar de Cauchari-Olaroz | kilogram |  | production
df_Liprec_TG | 7.067997 | Salar de Cauchari-Olaroz | kilogram |  | technosphere
market for electricity, high voltage | 0.006778325 | AR | kilowatt hour |  | technosphere
waste_liquid_Cau | -0.003969323 | Salar de Cauchari-Olaroz | cubic meter |  | technosphere
Activity | df_centrifuge_purification_quicklime
amount | 1
code | df_centrifuge_purification_quicklime
flow | df_centrifuge_purification_quicklime
location | Salar de Cauchari-Olaroz
type | process
unit | kilogram
Exchanges
name | amount | location | unit | categories | type
df_centrifuge_purification_quicklime | 1 | Salar de Cauchari-Olaroz | kilogram |  | production
df_Mg_removal_quicklime | 1.003542 | Salar de Cauchari-Olaroz | kilogram |  | technosphere
market for electricity, high voltage | 3.187994e-05 | AR | kilowatt hour |  | technosphere
treatment of waste gypsum, inert material landfill | -0.003542215 | RoW | kilogram |  | technosphere
Activity | df_centrifuge_purification_sodaash
amount | 1
code | df_centrifuge_purification_sodaash
flow | df_centrifuge_purification_sodaash
location | Salar de Cauchari-Olaroz
type | process
unit | kilogram
Exchanges
name | amount | location | unit | categories | type
df_centrifuge_purification_sodaash | 1 | Salar de Cauchari-Olaroz | kilogram |  | production
df_Mg_removal_sodaash | 1.000441 | Salar de Cauchari-Olaroz | kilogram |  | technosphere
market for electricity, high voltage | 3.969784e-06 | AR | kilowatt hour |  | technosphere
treatment of waste gypsum, inert material landfill | -0.0004410871 | RoW | kilogram |  | technosphere
Activity | df_centrifuge_wash
amount | 1
code | df_centrifuge_wash
flow | df_centrifuge_wash
location | Salar de Cauchari-Olaroz
type | process
unit | kilogram
Exchanges
name | amount | location | unit | categories | type
df_centrifuge_wash | 1 | Salar de Cauchari-Olaroz | kilogram |  | production
df_washing_BG | 1.166667 | Salar de Cauchari-Olaroz | kilogram |  | technosphere
market for electricity, high voltage | 0.001118852 | AR | kilowatt hour |  | technosphere
waste_liquid_Cau | -0.0001666667 | Salar de Cauchari-Olaroz | cubic meter |  | technosphere
Activity | df_dissolution
amount | 1
code | df_dissolution
flow | df_dissolution
location | Salar de Cauchari-Olaroz
type | process
unit | kilogram
Exchanges
name | amount | location | unit | categories | type
df_dissolution | 1 | Salar de Cauchari-Olaroz | kilogram |  | production
Water_Cau | 0.9165903 | Salar de Cauchari-Olaroz | kilogram |  | technosphere
df_washing_TG | 0.08340972 | Salar de Cauchari-Olaroz | kilogram |  | technosphere
market for electricity, high voltage | 0 | AR | kilowatt hour |  | technosphere
Activity | df_evaporation_ponds
amount | 1
code | df_evaporation_ponds
flow | df_evaporation_ponds
location | Salar de Cauchari-Olaroz
type | process
unit | kilogram
Exchanges
name | amount | location | unit | categories | type
Lithium | 0.05479452 |  | kilogram | natural resource::in ground | biosphere
Occupation, mineral extraction site | 5.813864e-11 |  | square meter-year | natural resource::land | biosphere
Transformation, from unknown | 1.453466e-12 |  | square meter | natural resource::land | biosphere
Transformation, to mineral extraction site | 1.453466e-12 |  | square meter | natural resource::land | biosphere
Water | 0 |  | cubic meter | air | biosphere
df_evaporation_ponds | 1 | Salar de Cauchari-Olaroz | kilogram |  | production
Water_Cau | 0.2961106 | Salar de Cauchari-Olaroz | kilogram |  | technosphere
machine operation, diesel, >= 74.57 kW, high load factor | 0.0002408447 | Salar de Cauchari-Olaroz | hour |  | technosphere
market for electricity, high voltage | 0.003387442 | AR | kilowatt hour |  | technosphere
market for quicklime, milled, packed | 3.005573e-10 | RoW | kilogram |  | technosphere
market for sulfuric acid | 0.000532999 | RoW | kilogram |  | technosphere
treatment of salt tailing from potash mine, residual material landfill | -31.55253 | RoW | kilogram |  | technosphere
waste_liquid_Cau | -0.0002961106 | Salar de Cauchari-Olaroz | cubic meter |  | technosphere
Activity | df_ion_exchange_H
amount | 1
code | df_ion_exchange_H
flow | df_ion_exchange_H
location | Salar de Cauchari-Olaroz
type | process
unit | kilogram
Exchanges
name | amount | location | unit | categories | type
Chlorine | -0.00069 |  | kilogram | water | biosphere
Heat, waste | -0.00486 |  | megajoule | air | biosphere
Sodium | -0.00021 |  | kilogram | water | biosphere
df_ion_exchange_H | 1 | Salar de Cauchari-Olaroz | kilogram |  | production
Water_Cau | 0.1760784 | Salar de Cauchari-Olaroz | kilogram |  | technosphere
df_sulfate_removal_calciumchloride | 1 | Salar de Cauchari-Olaroz | kilogram |  | technosphere
market for electricity, high voltage | 0.002214 | AR | kilowatt hour |  | technosphere
market for hydrochloric acid, without water, in 30% solution state | 0.00072 | RoW | kilogram |  | technosphere
sodium hydroxide to generic market for neutralising agent | 0.00036 | GLO | kilogram |  | technosphere
Activity | df_rotary_dryer
amount | 1
code | df_rotary_dryer
flow | df_rotary_dryer
location | Salar de Cauchari-Olaroz
type | process
unit | kilogram
Exchanges
name | amount | location | unit | categories | type
Heat, waste | -0.1578947 |  | megajoule | air | biosphere
df_rotary_dryer | 1 | Salar de Cauchari-Olaroz | kilogram |  | production
df_centrifuge_wash | 1.5 | Salar de Cauchari-Olaroz | kilogram |  | technosphere
heat production, natural gas, at industrial furnace >100kW | 0.3157895 | Salar de Cauchari-Olaroz | megajoule |  | technosphere
market for electricity, high voltage | 0.9 | AR | kilowatt hour |  | technosphere
Activity | df_sulfate_removal_calciumchloride
amount | 1
code | df_sulfate_removal_calciumchloride
flow | df_sulfate_removal_calciumchloride
location | Salar de Cauchari-Olaroz
type | process
unit | kilogram
Exchanges
name | amount | location | unit | categories | type
df_sulfate_removal_calciumchloride | 1 | Salar de Cauchari-Olaroz | kilogram |  | production
Water_Cau | 0.02187362 | Salar de Cauchari-Olaroz | kilogram |  | technosphere
df_centrifuge_purification_quicklime | 0.9659292 | Salar de Cauchari-Olaroz | kilogram |  | technosphere
market for calcium chloride | 0.006562087 | RoW | kilogram |  | technosphere
treatment of waste gypsum, inert material landfill | -0.01219715 | RoW | kilogram |  | technosphere
Activity | df_triple_evaporator
amount | 1
code | df_triple_evaporator
flow | df_triple_evaporator
location | Salar de Cauchari-Olaroz
type | process
unit | kilogram
Exchanges
name | amount | location | unit | categories | type
df_triple_evaporator | 1 | Salar de Cauchari-Olaroz | kilogram |  | production
df_ion_exchange_H | 2.848366 | Salar de Cauchari-Olaroz | kilogram |  | technosphere
heat production, natural gas, at industrial furnace >100kW | 0.3022047 | Salar de Cauchari-Olaroz | megajoule |  | technosphere
market for electricity, high voltage | 0.003751507 | AR | kilowatt hour |  | technosphere
market for steam, in chemical industry | 0.02310458 | RoW | kilogram |  | technosphere
Activity | df_washing_BG
amount | 1
code | df_washing_BG
flow | df_washing_BG
location | Salar de Cauchari-Olaroz
type | process
unit | kilogram
Exchanges
name | amount | location | unit | categories | type
df_washing_BG | 1 | Salar de Cauchari-Olaroz | kilogram |  | production
Water_Cau | 0.5714286 | Salar de Cauchari-Olaroz | kilogram |  | technosphere
df_centrifuge_BG | 0.8571429 | Salar de Cauchari-Olaroz | kilogram |  | technosphere
heat production, natural gas, at industrial furnace >100kW | 0.2054994 | Salar de Cauchari-Olaroz | megajoule |  | technosphere
Activity | df_washing_TG
amount | 1
code | df_washing_TG
flow | df_washing_TG
location | Salar de Cauchari-Olaroz
type | process
unit | kilogram
Exchanges
name | amount | location | unit | categories | type
df_washing_TG | 1 | Salar de Cauchari-Olaroz | kilogram |  | production
Water_Cau | 0.5714286 | Salar de Cauchari-Olaroz | kilogram |  | technosphere
df_centrifuge_TG | 0.8571429 | Salar de Cauchari-Olaroz | kilogram |  | technosphere
heat production, natural gas, at industrial furnace >100kW | 0.2054994 | Salar de Cauchari-Olaroz | megajoule |  | technosphere
Activity | waste_liquid_Cau
amount | 1
code | waste_liquid_Cau
flow | waste_liquid_Cau
location | Salar de Cauchari-Olaroz
type | process
unit | cubic meter
Exchanges
name | amount | location | unit | categories | type
Water | -0.9 |  | cubic meter | air | biosphere
waste_liquid_Cau | 1 | Salar de Cauchari-Olaroz | cubic meter |  | production
market for wastewater, average | -0.1 | Salar de Cauchari-Olaroz | cubic meter |  | technosphere