## Salar del Hombre Muerto North
Database | Salar del Hombre Muerto North
Activity | Water_Hom
amount | 1
code | Water_Hom
flow | Water_Hom
location | Salar del Hombre Muerto North
type | process
unit | kilogram
Exchanges
name | amount | location | unit | categories | type
Water | 0.00025 |  | cubic meter | air | biosphere
Water, unspecified natural origin | 0.00125 |  | cubic meter | natural resource::in ground | biosphere
Water_Hom | 1 | Salar del Hombre Muerto North | kilogram |  | production
market for electricity, high voltage | 0.007206 | AR | kilowatt hour |  | technosphere
Activity | df_B_removal_orgsolvent
amount | 1
code | df_B_removal_orgsolvent
flow | df_B_removal_orgsolvent
location | Salar del Hombre Muerto North
type | process
unit | kilogram
Exchanges
name | amount | location | unit | categories | type
df_B_removal_orgsolvent | 1 | Salar del Hombre Muerto North | kilogram |  | production
Water_Hom | -0.007317183 | Salar del Hombre Muerto North | kilogram |  | technosphere
df_evaporation_ponds | 1.001796 | Salar del Hombre Muerto North | kilogram |  | technosphere
heat production, natural gas, at industrial furnace >100kW | 0.00203164 | Salar del Hombre Muerto North | megajoule |  | technosphere
market for hydrochloric acid, without water, in 30% solution state | 0.01152353 | RoW | kilogram |  | technosphere
market for solvent, organic | 0.02971318 | GLO | kilogram |  | technosphere
sodium hydroxide to generic market for neutralising agent | 0.003322457 | GLO | kilogram |  | technosphere
treatment of spent solvent mixture, hazardous waste incineration | 0.0004456977 | RoW | kilogram |  | technosphere
treatment of waste gypsum, inert material landfill | -0.008357146 | RoW | kilogram |  | technosphere
Activity | df_Liprec_BG
amount | 1
code | df_Liprec_BG
flow | df_Liprec_BG
location | Salar del Hombre Muerto North
type | process
unit | kilogram
Exchanges
name | amount | location | unit | categories | type
Heat, waste | -0.03231049 |  | megajoule | air | biosphere
df_Liprec_BG | 1 | Salar del Hombre Muerto North | kilogram |  | production
df_dissolution | 1.021175 | Salar del Hombre Muerto North | kilogram |  | technosphere
heat production, natural gas, at industrial furnace >100kW | 0.3754155 | Salar del Hombre Muerto North | megajoule |  | technosphere
Activity | df_Liprec_TG
amount | 1
code | df_Liprec_TG
flow | df_Liprec_TG
location | Salar del Hombre Muerto North
type | process
unit | kilogram
Exchanges
name | amount | location | unit | categories | type
df_Liprec_TG | 1 | Salar del Hombre Muerto North | kilogram |  | production
Water_Hom | 0.1090671 | Salar del Hombre Muerto North | kilogram |  | technosphere
df_centrifuge_purification_quicklime | 0.8636661 | Salar del Hombre Muerto North | kilogram |  | technosphere
heat production, natural gas, at industrial furnace >100kW | 0.2119428 | Salar del Hombre Muerto North | megajoule |  | technosphere
market for soda ash, light | 0.02726678 | GLO | kilogram |  | technosphere
Activity | df_Mg_removal_quicklime
amount | 1
code | df_Mg_removal_quicklime
flow | df_Mg_removal_quicklime
location | Salar del Hombre Muerto North
type | process
unit | kilogram
Exchanges
name | amount | location | unit | categories | type
df_Mg_removal_quicklime | 1 | Salar del Hombre Muerto North | kilogram |  | production
Water_Hom | 0.0004885719 | Salar del Hombre Muerto North | kilogram |  | technosphere
df_centrifuge_purification_sodaash | 0.9979905 | Salar del Hombre Muerto North | kilogram |  | technosphere
market for quicklime, milled, packed | 0.001520878 | RoW | kilogram |  | technosphere
Activity | df_Mg_removal_sodaash
amount | 1
code | df_Mg_removal_sodaash
flow | df_Mg_removal_sodaash
location | Salar del Hombre Muerto North
type | process
unit | kilogram
Exchanges
name | amount | location | unit | categories | type
Heat, waste | -0.02135612 |  | megajoule | air | biosphere
df_Mg_removal_sodaash | 1 | Salar del Hombre Muerto North | kilogram |  | production
Water_Hom | 0.004104902 | Salar del Hombre Muerto North | kilogram |  | technosphere
df_centrifuge_general_1 | 0.6632459 | Salar del Hombre Muerto North | kilogram |  | technosphere
market for soda ash, light | 0.001026225 | GLO | kilogram |  | technosphere
Activity | df_centrifuge_BG
amount | 1
code | df_centrifuge_BG
flow | df_centrifuge_BG
location | Salar del Hombre Muerto North
type | process
unit | kilogram
Exchanges
name | amount | location | unit | categories | type
df_centrifuge_BG | 1 | Salar del Hombre Muerto North | kilogram |  | production
df_Liprec_BG | 13.69715 | Salar del Hombre Muerto North | kilogram |  | technosphere
market for electricity, high voltage | 0.01328828 | AR | kilowatt hour |  | technosphere
waste_liquid_Hom | -0.01269715 | Salar del Hombre Muerto North | cubic meter |  | technosphere
Activity | df_centrifuge_TG
amount | 1
code | df_centrifuge_TG
flow | df_centrifuge_TG
location | Salar del Hombre Muerto North
type | process
unit | kilogram
Exchanges
name | amount | location | unit | categories | type
df_centrifuge_TG | 1 | Salar del Hombre Muerto North | kilogram |  | production
df_Liprec_TG | 35.07177 | Salar del Hombre Muerto North | kilogram |  | technosphere
market for electricity, high voltage | 0.03402485 | AR | kilowatt hour |  | technosphere
waste_liquid_Hom | -0.02399185 | Salar del Hombre Muerto North | cubic meter |  | technosphere
Activity | df_centrifuge_general_1
amount | 1
code | df_centrifuge_general_1
flow | df_centrifuge_general_1
location | Salar del Hombre Muerto North
type | process
unit | kilogram
Exchanges
name | amount | location | unit | categories | type
df_centrifuge_general_1 | 1 | Salar del Hombre Muerto North | kilogram |  | production
df_B_removal_orgsolvent | 1.052632 | Salar del Hombre Muerto North | kilogram |  | technosphere
market for electricity, high voltage | 0.0004736842 | AR | kilowatt hour |  | technosphere
treatment of waste gypsum, inert material landfill | -0.05263158 | RoW | kilogram |  | technosphere
Activity | df_centrifuge_purification_quicklime
amount | 1
code | df_centrifuge_purification_quicklime
flow | df_centrifuge_purification_quicklime
location | Salar del Hombre Muerto North
type | process
unit | kilogram
Exchanges
name | amount | location | unit | categories | type
df_centrifuge_purification_quicklime | 1 | Salar del Hombre Muerto North | kilogram |  | production
df_Mg_removal_quicklime | 1.003542 | Salar del Hombre Muerto North | kilogram |  | technosphere
market for electricity, high voltage | 3.187994e-05 | AR | kilowatt hour |  | technosphere
treatment of waste gypsum, inert material landfill | -0.003542215 | RoW | kilogram |  | technosphere
Activity | df_centrifuge_purification_sodaash
amount | 1
code | df_centrifuge_purification_sodaash
flow | df_centrifuge_purification_sodaash
location | Salar del Hombre Muerto North
type | process
unit | kilogram
Exchanges
name | amount | location | unit | categories | type
df_centrifuge_purification_sodaash | 1 | Salar del Hombre Muerto North | kilogram |  | production
df_Mg_removal_sodaash | 1.001952 | Salar del Hombre Muerto North | kilogram |  | technosphere
market for electricity, high voltage | 1.756706e-05 | AR | kilowatt hour |  | technosphere
treatment of waste gypsum, inert material landfill | -0.001951896 | RoW | kilogram |  | technosphere
Activity | df_centrifuge_wash
amount | 1
code | df_centrifuge_wash
flow | df_centrifuge_wash
location | Salar del Hombre Muerto North
type | process
unit | kilogram
Exchanges
name | amount | location | unit | categories | type
df_centrifuge_wash | 1 | Salar del Hombre Muerto North | kilogram |  | production
df_washing_BG | 1.166667 | Salar del Hombre Muerto North | kilogram |  | technosphere
market for electricity, high voltage | 0.001131841 | AR | kilowatt hour |  | technosphere
waste_liquid_Hom | -0.0001666667 | Salar del Hombre Muerto North | cubic meter |  | technosphere
Activity | df_dissolution
amount | 1
code | df_dissolution
flow | df_dissolution
location | Salar del Hombre Muerto North
type | process
unit | kilogram
Exchanges
name | amount | location | unit | categories | type
df_dissolution | 1 | Salar del Hombre Muerto North | kilogram |  | production
Water_Hom | 0.9165903 | Salar del Hombre Muerto North | kilogram |  | technosphere
df_washing_TG | 0.08340972 | Salar del Hombre Muerto North | kilogram |  | technosphere
market for electricity, high voltage | 0 | AR | kilowatt hour |  | technosphere
Activity | df_evaporation_ponds
amount | 1
code | df_evaporation_ponds
flow | df_evaporation_ponds
location | Salar del Hombre Muerto North
type | process
unit | kilogram
Exchanges
name | amount | location | unit | categories | type
Lithium | 0.01556737 |  | kilogram | natural resource::in ground | biosphere
Occupation, mineral extraction site | 1.277429e-10 |  | square meter-year | natural resource::land | biosphere
Transformation, from unknown | 4.258098e-12 |  | square meter | natural resource::land | biosphere
Transformation, to mineral extraction site | 4.258098e-12 |  | square meter | natural resource::land | biosphere
Water | 0 |  | cubic meter | air | biosphere
df_evaporation_ponds | 1 | Salar del Hombre Muerto North | kilogram |  | production
Water_Hom | 0.9162897 | Salar del Hombre Muerto North | kilogram |  | technosphere
machine operation, diesel, >= 74.57 kW, high load factor | 5.215068e-05 | Salar del Hombre Muerto North | hour |  | technosphere
market for electricity, high voltage | 0.003776681 | AR | kilowatt hour |  | technosphere
market for quicklime, milled, packed | 6.136446e-10 | RoW | kilogram |  | technosphere
market for sulfuric acid | 0.001649321 | RoW | kilogram |  | technosphere
treatment of salt tailing from potash mine, residual material landfill | -5.792184 | RoW | kilogram |  | technosphere
waste_liquid_Hom | -0.0009162897 | Salar del Hombre Muerto North | cubic meter |  | technosphere
Activity | df_rotary_dryer
amount | 1
code | df_rotary_dryer
flow | df_rotary_dryer
location | Salar del Hombre Muerto North
type | process
unit | kilogram
Exchanges
name | amount | location | unit | categories | type
Heat, waste | -0.1578947 |  | megajoule | air | biosphere
df_rotary_dryer | 1 | Salar del Hombre Muerto North | kilogram |  | production
df_centrifuge_wash | 1.5 | Salar del Hombre Muerto North | kilogram |  | technosphere
heat production, natural gas, at industrial furnace >100kW | 0.3157895 | Salar del Hombre Muerto North | megajoule |  | technosphere
market for electricity, high voltage | 0.9 | AR | kilowatt hour |  | technosphere
Activity | df_washing_BG
amount | 1
code | df_washing_BG
flow | df_washing_BG
location | Salar del Hombre Muerto North
type | process
unit | kilogram
Exchanges
name | amount | location | unit | categories | type
df_washing_BG | 1 | Salar del Hombre Muerto North | kilogram |  | production
Water_Hom | 0.5714286 | Salar del Hombre Muerto North | kilogram |  | technosphere
df_centrifuge_BG | 0.8571429 | Salar del Hombre Muerto North | kilogram |  | technosphere
heat production, natural gas, at industrial furnace >100kW | 0.191043 | Salar del Hombre Muerto North | megajoule |  | technosphere
Activity | df_washing_TG
amount | 1
code | df_washing_TG
flow | df_washing_TG
location | Salar del Hombre Muerto North
type | process
unit | kilogram
Exchanges
name | amount | location | unit | categories | type
df_washing_TG | 1 | Salar del Hombre Muerto North | kilogram |  | production
Water_Hom | 0.5714286 | Salar del Hombre Muerto North | kilogram |  | technosphere
df_centrifuge_TG | 0.8571429 | Salar del Hombre Muerto North | kilogram |  | technosphere
heat production, natural gas, at industrial furnace >100kW | 0.191043 | Salar del Hombre Muerto North | megajoule |  | technosphere
Activity | waste_liquid_Hom
amount | 1
code | waste_liquid_Hom
flow | waste_liquid_Hom
location | Salar del Hombre Muerto North
type | process
unit | cubic meter
Exchanges
name | amount | location | unit | categories | type
Water | -0.9 |  | cubic meter | air | biosphere
waste_liquid_Hom | 1 | Salar del Hombre Muerto North | cubic meter |  | production
market for wastewater, average | -0.1 | Salar del Hombre Muerto North | cubic meter |  | technosphere